## Sheet1
W/b ratio | Cement Content | Fine Aggregate | Coarse Aggregate | SiO2 | CaO | Fe2O3 | Al2O3 | Loss on ignition | Superplastisizer | Curing Days | Replacement Percentage | Compressive Strength
0.4 | 282 | 676 | 1205 | 50.96 | 2.15 | 8.25 | 25.88 | 3.2 | 2 | 3 | 20 | 16.95
0.4 | 246 | 676 | 1205 | 50.96 | 2.15 | 8.25 | 25.88 | 3.2 | 2 | 3 | 30 | 14.23
0.4 | 282 | 676 | 1205 | 50.96 | 2.15 | 8.25 | 25.88 | 3.2 | 2 | 7 | 20 | 30.12
0.4 | 246 | 676 | 1205 | 50.96 | 2.15 | 8.25 | 25.88 | 3.2 | 2 | 7 | 30 | 30.06
0.4 | 282 | 676 | 1205 | 50.96 | 2.15 | 8.25 | 25.88 | 3.2 | 2 | 28 | 20 | 48.96
0.4 | 246 | 676 | 1205 | 50.96 | 2.15 | 8.25 | 25.88 | 3.2 | 2 | 28 | 30 | 45.1
0.4 | 282 | 676 | 1205 | 50.96 | 2.15 | 8.25 | 25.88 | 3.2 | 2 | 90 | 20 | 59.35
0.4 | 246 | 676 | 1205 | 50.96 | 2.15 | 8.25 | 25.88 | 3.2 | 2 | 90 | 30 | 55.11
0.4 | 282 | 676 | 1205 | 50.96 | 2.15 | 8.25 | 25.88 | 3.2 | 2 | 180 | 20 | 62.81
0.4 | 246 | 676 | 1205 | 50.96 | 2.15 | 8.25 | 25.88 | 3.2 | 2 | 180 | 30 | 58.83
0.4 | 282 | 676 | 1205 | 50.96 | 2.15 | 8.25 | 25.88 | 3.2 | 2 | 365 | 20 | 67.29
0.4 | 246 | 676 | 1205 | 50.96 | 2.15 | 8.25 | 25.88 | 3.2 | 2 | 365 | 30 | 63.27
0.31 | 400 | 370 | 1190 | 53.3 | 4.2 | 5.6 | 25.4 | 1.9 | 4.92 | 28 | 33.33333 | 37.2
0.28 | 400 | 313 | 1190 | 53.3 | 4.2 | 5.6 | 25.4 | 1.9 | 5.28 | 28 | 39.1172 | 39.6
0.26 | 400 | 256 | 1190 | 53.3 | 4.2 | 5.6 | 25.4 | 1.9 | 5.88 | 28 | 43.97759 | 41.1
0.3083333 | 400 | 370 | 1190 | 53.3 | 4.2 | 5.6 | 25.4 | 1.9 | 4.92 | 91 | 33.33333 | 47.2
0.281583 | 400 | 313 | 1190 | 53.3 | 4.2 | 5.6 | 25.4 | 1.9 | 5.28 | 91 | 39.1172 | 48.9
0.2591036 | 400 | 256 | 1190 | 53.3 | 4.2 | 5.6 | 25.4 | 1.9 | 5.88 | 91 | 43.97759 | 50.3
0.3083333 | 400 | 370 | 1190 | 53.3 | 4.2 | 5.6 | 25.4 | 1.9 | 4.92 | 365 | 33.33333 | 50.1
0.281583 | 400 | 313 | 1190 | 53.3 | 4.2 | 5.6 | 25.4 | 1.9 | 5.28 | 365 | 39.1172 | 53.5
0.2591036 | 400 | 256 | 1190 | 53.3 | 4.2 | 5.6 | 25.4 | 1.9 | 5.88 | 365 | 43.97759 | 53.9
0.3049188 | 361.2 | 760.9756 | 1111.024 | 47.06 | 15.2 | 8.59 | 18.4 | 3.6 | 9.03 | 28 | 19.60828 | 65.6
0.3576341 | 299.6 | 738.6179 | 1078.382 | 47.06 | 15.2 | 8.59 | 18.4 | 3.6 | 2.996 | 28 | 31.31591 | 54.4
0.2592431 | 338.6 | 773.9837 | 1130.016 | 47.06 | 15.2 | 8.59 | 18.4 | 3.6 | 7.4492 | 28 | 25.92431 | 68
0.4074247 | 317.3 | 725.2033 | 1058.797 | 47.06 | 15.2 | 8.59 | 18.4 | 3.6 | 0.3173 | 28 | 25.91641 | 43.2
0.375086 | 363.3 | 738.2114 | 1077.789 | 47.06 | 15.2 | 8.59 | 18.4 | 3.6 | 1.4532 | 28 | 16.6552 | 62.3
0.3000448 | 297.8 | 756.5041 | 1104.496 | 47.06 | 15.2 | 8.59 | 18.4 | 3.6 | 5.3604 | 28 | 33.31841 | 61.4
0.3334088 | 327.3 | 748.374 | 1092.626 | 47.06 | 15.2 | 8.59 | 18.4 | 3.6 | 4.71312 | 28 | 25.9167 | 66.4
0.2604968 | 312.4 | 770.3252 | 1124.675 | 47.06 | 15.2 | 8.59 | 18.4 | 3.6 | 7.9662 | 28 | 31.32557 | 72
0.4189094 | 343.8 | 723.9837 | 1057.016 | 47.06 | 15.2 | 8.59 | 18.4 | 3.6 | 1.65024 | 28 | 19.54131 | 44.2
0.3049188 | 361.2 | 760.9756 | 1111.024 | 47.06 | 15.2 | 8.59 | 18.4 | 3.6 | 9.03 | 56 | 19.60828 | 66.1
0.3576341 | 299.6 | 738.6179 | 1078.382 | 47.06 | 15.2 | 8.59 | 18.4 | 3.6 | 2.996 | 56 | 31.31591 | 57.6
0.2592431 | 338.6 | 773.9837 | 1130.016 | 47.06 | 15.2 | 8.59 | 18.4 | 3.6 | 7.4492 | 56 | 25.92431 | 68.4
0.4074247 | 317.3 | 725.2033 | 1058.797 | 47.06 | 15.2 | 8.59 | 18.4 | 3.6 | 0.3173 | 56 | 25.91641 | 45.5
0.375086 | 363.3 | 738.2114 | 1077.789 | 47.06 | 15.2 | 8.59 | 18.4 | 3.6 | 1.4532 | 56 | 16.6552 | 65.3
0.3000448 | 297.8 | 756.5041 | 1104.496 | 47.06 | 15.2 | 8.59 | 18.4 | 3.6 | 5.3604 | 56 | 33.31841 | 67.9
0.3334088 | 327.3 | 748.374 | 1092.626 | 47.06 | 15.2 | 8.59 | 18.4 | 3.6 | 4.71312 | 56 | 25.9167 | 68.6
0.2604968 | 312.4 | 770.3252 | 1124.675 | 47.06 | 15.2 | 8.59 | 18.4 | 3.6 | 7.9662 | 56 | 31.32557 | 73
0.4189094 | 343.8 | 723.9837 | 1057.016 | 47.06 | 15.2 | 8.59 | 18.4 | 3.6 | 1.65024 | 56 | 19.54131 | 47.8
0.3049188 | 361.2 | 760.9756 | 1111.024 | 47.06 | 15.2 | 8.59 | 18.4 | 3.6 | 9.03 | 90 | 19.60828 | 68.4
0.3576341 | 299.6 | 738.6179 | 1078.382 | 47.06 | 15.2 | 8.59 | 18.4 | 3.6 | 2.996 | 90 | 31.31591 | 58.7
0.2592431 | 338.6 | 773.9837 | 1130.016 | 47.06 | 15.2 | 8.59 | 18.4 | 3.6 | 7.4492 | 90 | 25.92431 | 73.3
0.4074247 | 317.3 | 725.2033 | 1058.797 | 47.06 | 15.2 | 8.59 | 18.4 | 3.6 | 0.3173 | 90 | 25.91641 | 46.6
0.375086 | 363.3 | 738.2114 | 1077.789 | 47.06 | 15.2 | 8.59 | 18.4 | 3.6 | 1.4532 | 90 | 16.6552 | 65.8
0.3000448 | 297.8 | 756.5041 | 1104.496 | 47.06 | 15.2 | 8.59 | 18.4 | 3.6 | 5.3604 | 90 | 33.31841 | 73.4
0.3334088 | 327.3 | 748.374 | 1092.626 | 47.06 | 15.2 | 8.59 | 18.4 | 3.6 | 4.71312 | 90 | 25.9167 | 70.5
0.2604968 | 312.4 | 770.3252 | 1124.675 | 47.06 | 15.2 | 8.59 | 18.4 | 3.6 | 7.9662 | 90 | 31.32557 | 78.8
0.4189094 | 343.8 | 723.9837 | 1057.016 | 47.06 | 15.2 | 8.59 | 18.4 | 3.6 | 1.65024 | 90 | 19.54131 | 48.2
0.4 | 400 | 902 | 902 | 60 | 3 | 8 | 28 | 2.49 | 0 | 28 | 25 | 25.06
0.4 | 400 | 902 | 902 | 60 | 3 | 8 | 28 | 2.49 | 0 | 28 | 40 | 20.3
0.4 | 400 | 902 | 902 | 60 | 3 | 8 | 28 | 2.49 | 0 | 28 | 60 | 16.67
0.4 | 400 | 812 | 992 | 60 | 3 | 8 | 28 | 2.49 | 0 | 28 | 25 | 26.3
0.4 | 400 | 812 | 992 | 60 | 3 | 8 | 28 | 2.49 | 0 | 28 | 40 | 21.4
0.4 | 400 | 812 | 992 | 60 | 3 | 8 | 28 | 2.49 | 0 | 28 | 60 | 17.8
0.4 | 400 | 722 | 1082 | 60 | 3 | 8 | 28 | 2.49 | 0 | 28 | 25 | 25.8
0.4 | 400 | 722 | 1082 | 60 | 3 | 8 | 28 | 2.49 | 0 | 28 | 40 | 22.4
0.4 | 400 | 722 | 1082 | 60 | 3 | 8 | 28 | 2.49 | 0 | 28 | 60 | 18.6
0.4 | 400 | 632 | 1172 | 60 | 3 | 8 | 28 | 2.49 | 0 | 28 | 25 | 24.8
0.4 | 400 | 632 | 1172 | 60 | 3 | 8 | 28 | 2.49 | 0 | 28 | 40 | 22.5
0.4 | 400 | 632 | 1172 | 60 | 3 | 8 | 28 | 2.49 | 0 | 28 | 60 | 17.4
0.45 | 400 | 902 | 902 | 60 | 3 | 8 | 28 | 2.49 | 0 | 28 | 25 | 26.2
0.45 | 400 | 902 | 902 | 60 | 3 | 8 | 28 | 2.49 | 0 | 28 | 40 | 22
0.45 | 400 | 902 | 902 | 60 | 3 | 8 | 28 | 2.49 | 0 | 28 | 60 | 17.5
0.45 | 400 | 812 | 992 | 60 | 3 | 8 | 28 | 2.49 | 0 | 28 | 25 | 25.4
0.45 | 400 | 812 | 992 | 60 | 3 | 8 | 28 | 2.49 | 0 | 28 | 40 | 21.1
0.45 | 400 | 812 | 992 | 60 | 3 | 8 | 28 | 2.49 | 0 | 28 | 60 | 18.23
0.45 | 400 | 722 | 1082 | 60 | 3 | 8 | 28 | 2.49 | 0 | 28 | 25 | 27.1
0.45 | 400 | 722 | 1082 | 60 | 3 | 8 | 28 | 2.49 | 0 | 28 | 40 | 23.8
0.45 | 400 | 722 | 1082 | 60 | 3 | 8 | 28 | 2.49 | 0 | 28 | 60 | 18.9
0.45 | 400 | 632 | 1172 | 60 | 3 | 8 | 28 | 2.49 | 0 | 28 | 25 | 26
0.45 | 400 | 632 | 1172 | 60 | 3 | 8 | 28 | 2.49 | 0 | 28 | 40 | 23
0.45 | 400 | 632 | 1172 | 60 | 3 | 8 | 28 | 2.49 | 0 | 28 | 60 | 17.5
0.5 | 400 | 902 | 902 | 60 | 3 | 8 | 28 | 2.49 | 0 | 28 | 25 | 22.4
0.5 | 400 | 902 | 902 | 60 | 3 | 8 | 28 | 2.49 | 0 | 28 | 40 | 18
0.5 | 400 | 902 | 902 | 60 | 3 | 8 | 28 | 2.49 | 0 | 28 | 60 | 16
0.5 | 400 | 812 | 992 | 60 | 3 | 8 | 28 | 2.49 | 0 | 28 | 25 | 23.3
0.5 | 400 | 812 | 992 | 60 | 3 | 8 | 28 | 2.49 | 0 | 28 | 40 | 19.8
0.5 | 400 | 812 | 992 | 60 | 3 | 8 | 28 | 2.49 | 0 | 28 | 60 | 16.9
0.5 | 400 | 722 | 1082 | 60 | 3 | 8 | 28 | 2.49 | 0 | 28 | 25 | 22.3
0.5 | 400 | 722 | 1082 | 60 | 3 | 8 | 28 | 2.49 | 0 | 28 | 40 | 18.9
0.5 | 400 | 722 | 1082 | 60 | 3 | 8 | 28 | 2.49 | 0 | 28 | 60 | 16.5
0.5 | 400 | 632 | 1172 | 60 | 3 | 8 | 28 | 2.49 | 0 | 28 | 25 | 20.06
0.5 | 400 | 632 | 1172 | 60 | 3 | 8 | 28 | 2.49 | 0 | 28 | 40 | 19.03
0.5 | 400 | 632 | 1172 | 60 | 3 | 8 | 28 | 2.49 | 0 | 28 | 60 | 16.6
0.55 | 400 | 902 | 902 | 60 | 3 | 8 | 28 | 2.49 | 0 | 28 | 25 | 18.5
0.55 | 400 | 902 | 902 | 60 | 3 | 8 | 28 | 2.49 | 0 | 28 | 40 | 15.8
0.55 | 400 | 902 | 902 | 60 | 3 | 8 | 28 | 2.49 | 0 | 28 | 60 | 13.9
0.55 | 400 | 812 | 992 | 60 | 3 | 8 | 28 | 2.49 | 0 | 28 | 25 | 20.4
0.55 | 400 | 812 | 992 | 60 | 3 | 8 | 28 | 2.49 | 0 | 28 | 40 | 15
0.55 | 400 | 812 | 992 | 60 | 3 | 8 | 28 | 2.49 | 0 | 28 | 60 | 13
0.55 | 400 | 722 | 1082 | 60 | 3 | 8 | 28 | 2.49 | 0 | 28 | 25 | 20.3
0.55 | 400 | 722 | 1082 | 60 | 3 | 8 | 28 | 2.49 | 0 | 28 | 40 | 16.9
0.55 | 400 | 722 | 1082 | 60 | 3 | 8 | 28 | 2.49 | 0 | 28 | 60 | 13.5
0.55 | 400 | 632 | 1172 | 60 | 3 | 8 | 28 | 2.49 | 0 | 28 | 25 | 17.06
0.55 | 400 | 632 | 1172 | 60 | 3 | 8 | 28 | 2.49 | 0 | 28 | 40 | 16.03
0.55 | 400 | 632 | 1172 | 60 | 3 | 8 | 28 | 2.49 | 0 | 28 | 60 | 12.6
0.4 | 240 | 614 | 1224 | 55.3 | 5.6 | 5.3 | 25.7 | 1.9 | 3 | 7 | 40 | 17
0.41 | 220 | 610 | 1226 | 55.3 | 5.6 | 5.3 | 25.7 | 1.9 | 3.12 | 7 | 45 | 15.3
0.4 | 200 | 616 | 1225 | 55.3 | 5.6 | 5.3 | 25.7 | 1.9 | 3.24 | 7 | 50 | 14.7
0.4 | 240 | 614 | 1224 | 55.3 | 5.6 | 5.3 | 25.7 | 1.9 | 3 | 28 | 40 | 26.7
0.41 | 220 | 610 | 1226 | 55.3 | 5.6 | 5.3 | 25.7 | 1.9 | 3.12 | 28 | 45 | 24.7
0.4 | 200 | 616 | 1225 | 55.3 | 5.6 | 5.3 | 25.7 | 1.9 | 3.24 | 28 | 50 | 23.1
0.4 | 240 | 614 | 1224 | 55.3 | 5.6 | 5.3 | 25.7 | 1.9 | 3 | 91 | 40 | 33.5
0.41 | 220 | 610 | 1226 | 55.3 | 5.6 | 5.3 | 25.7 | 1.9 | 3.12 | 91 | 45 | 30.1
0.4 | 200 | 616 | 1225 | 55.3 | 5.6 | 5.3 | 25.7 | 1.9 | 3.24 | 91 | 50 | 27.7
0.4 | 240 | 614 | 1224 | 55.3 | 5.6 | 5.3 | 25.7 | 1.9 | 3 | 365 | 40 | 38.6
0.41 | 220 | 610 | 1226 | 55.3 | 5.6 | 5.3 | 25.7 | 1.9 | 3.12 | 365 | 45 | 34.4
0.4 | 200 | 616 | 1225 | 55.3 | 5.6 | 5.3 | 25.7 | 1.9 | 3.24 | 365 | 50 | 32.1
0.35 | 404 | 570 | 1059 | 59.18 | 2.38 | 8.8 | 22.8 | 6.7 | 0 | 3 | 30 | 23.5
0.3 | 333 | 545 | 1014 | 59.18 | 2.38 | 8.8 | 22.8 | 6.7 | 0 | 3 | 50 | 13.5
0.35 | 404 | 570 | 1059 | 59.18 | 2.38 | 8.8 | 22.8 | 6.7 | 0 | 7 | 30 | 32
0.3 | 333 | 545 | 1014 | 59.18 | 2.38 | 8.8 | 22.8 | 6.7 | 0 | 7 | 50 | 19
0.35 | 404 | 570 | 1059 | 59.18 | 2.38 | 8.8 | 22.8 | 6.7 | 0 | 28 | 30 | 49
0.3 | 333 | 545 | 1014 | 59.18 | 2.38 | 8.8 | 22.8 | 6.7 | 0 | 28 | 50 | 32
0.39 | 210 | 817 | 1081 | 42.14 | 26.96 | 4.64 | 19.38 | 1.34 | 6.8 | 7 | 40 | 31.73
0.4 | 175 | 806 | 1066 | 42.14 | 26.96 | 4.64 | 19.38 | 1.34 | 6.8 | 7 | 50 | 25.08
0.41 | 140 | 798 | 1055 | 42.14 | 26.96 | 4.64 | 19.38 | 1.34 | 6.8 | 7 | 60 | 19.095
0.42 | 105 | 787 | 1041 | 42.14 | 26.96 | 4.64 | 19.38 | 1.34 | 6.8 | 7 | 70 | 16.34
0.42 | 210 | 809 | 1071 | 33.14 | 35.18 | 4.32 | 14.7 | 2.15 | 6.8 | 7 | 40 | 15.295
0.44 | 175 | 796 | 1053 | 33.14 | 35.18 | 4.32 | 14.7 | 2.15 | 6.8 | 7 | 50 | 10.64
0.47 | 140 | 785 | 1039 | 33.14 | 35.18 | 4.32 | 14.7 | 2.15 | 6.8 | 7 | 60 | 5.225
0.48 | 105 | 770 | 1018 | 33.14 | 35.18 | 4.32 | 14.7 | 2.15 | 6.8 | 7 | 70 | 3.895
0.4 | 210 | 809 | 1070 | 52.05 | 10.6 | 5.94 | 23.69 | 1.34 | 6.8 | 7 | 40 | 22.04
0.41 | 175 | 800 | 1058 | 52.05 | 10.6 | 5.94 | 23.69 | 1.34 | 6.8 | 7 | 50 | 19.285
0.42 | 140 | 788 | 1043 | 52.05 | 10.6 | 5.94 | 23.69 | 1.34 | 6.8 | 7 | 60 | 13.49
0.43 | 105 | 778 | 1030 | 52.05 | 10.6 | 5.94 | 23.69 | 1.34 | 6.8 | 7 | 70 | 10.925
0.39 | 210 | 817 | 1081 | 42.14 | 26.96 | 4.64 | 19.38 | 1.34 | 6.8 | 28 | 40 | 47.405
0.4 | 175 | 806 | 1066 | 42.14 | 26.96 | 4.64 | 19.38 | 1.34 | 6.8 | 28 | 50 | 31.255
0.41 | 140 | 798 | 1055 | 42.14 | 26.96 | 4.64 | 19.38 | 1.34 | 6.8 | 28 | 60 | 28.88
0.42 | 105 | 787 | 1041 | 42.14 | 26.96 | 4.64 | 19.38 | 1.34 | 6.8 | 28 | 70 | 23.275
0.42 | 210 | 809 | 1071 | 33.14 | 35.18 | 4.32 | 14.7 | 2.15 | 6.8 | 28 | 40 | 20.235
0.44 | 175 | 796 | 1053 | 33.14 | 35.18 | 4.32 | 14.7 | 2.15 | 6.8 | 28 | 50 | 14.725
0.47 | 140 | 785 | 1039 | 33.14 | 35.18 | 4.32 | 14.7 | 2.15 | 6.8 | 28 | 60 | 7.79
0.48 | 105 | 770 | 1018 | 33.14 | 35.18 | 4.32 | 14.7 | 2.15 | 6.8 | 28 | 70 | 5.795
0.4 | 210 | 809 | 1070 | 52.05 | 10.6 | 5.94 | 23.69 | 1.34 | 6.8 | 28 | 40 | 28.69
0.41 | 175 | 800 | 1058 | 52.05 | 10.6 | 5.94 | 23.69 | 1.34 | 6.8 | 28 | 50 | 26.22
0.42 | 140 | 788 | 1043 | 52.05 | 10.6 | 5.94 | 23.69 | 1.34 | 6.8 | 28 | 60 | 23.085
0.43 | 105 | 778 | 1030 | 52.05 | 10.6 | 5.94 | 23.69 | 1.34 | 6.8 | 28 | 70 | 16.245
0.39 | 210 | 817 | 1081 | 42.14 | 26.96 | 4.64 | 19.38 | 1.34 | 6.8 | 56 | 40 | 50.255
0.4 | 175 | 806 | 1066 | 42.14 | 26.96 | 4.64 | 19.38 | 1.34 | 6.8 | 56 | 50 | 34.675
0.41 | 140 | 798 | 1055 | 42.14 | 26.96 | 4.64 | 19.38 | 1.34 | 6.8 | 56 | 60 | 31.16
0.42 | 105 | 787 | 1041 | 42.14 | 26.96 | 4.64 | 19.38 | 1.34 | 6.8 | 56 | 70 | 27.74
0.42 | 210 | 809 | 1071 | 33.14 | 35.18 | 4.32 | 14.7 | 2.15 | 6.8 | 56 | 40 | 24.415
0.44 | 175 | 796 | 1053 | 33.14 | 35.18 | 4.32 | 14.7 | 2.15 | 6.8 | 56 | 50 | 18.81
0.47 | 140 | 785 | 1039 | 33.14 | 35.18 | 4.32 | 14.7 | 2.15 | 6.8 | 56 | 60 | 8.835
0.48 | 105 | 770 | 1018 | 33.14 | 35.18 | 4.32 | 14.7 | 2.15 | 6.8 | 56 | 70 | 6.935
0.4 | 210 | 809 | 1070 | 52.05 | 10.6 | 5.94 | 23.69 | 1.34 | 6.8 | 56 | 40 | 41.61
0.41 | 175 | 800 | 1058 | 52.05 | 10.6 | 5.94 | 23.69 | 1.34 | 6.8 | 56 | 50 | 31.825
0.42 | 140 | 788 | 1043 | 52.05 | 10.6 | 5.94 | 23.69 | 1.34 | 6.8 | 56 | 60 | 28.785
0.43 | 105 | 778 | 1030 | 52.05 | 10.6 | 5.94 | 23.69 | 1.34 | 6.8 | 56 | 70 | 20.045
0.39 | 210 | 817 | 1081 | 42.14 | 26.96 | 4.64 | 19.38 | 1.34 | 6.8 | 90 | 40 | 57.665
0.4 | 175 | 806 | 1066 | 42.14 | 26.96 | 4.64 | 19.38 | 1.34 | 6.8 | 90 | 50 | 41.99
0.41 | 140 | 798 | 1055 | 42.14 | 26.96 | 4.64 | 19.38 | 1.34 | 6.8 | 90 | 60 | 36.005
0.42 | 105 | 787 | 1041 | 42.14 | 26.96 | 4.64 | 19.38 | 1.34 | 6.8 | 90 | 70 | 31.445
0.42 | 210 | 809 | 1071 | 33.14 | 35.18 | 4.32 | 14.7 | 2.15 | 6.8 | 90 | 40 | 31.73
0.44 | 175 | 796 | 1053 | 33.14 | 35.18 | 4.32 | 14.7 | 2.15 | 6.8 | 90 | 50 | 24.605
0.47 | 140 | 785 | 1039 | 33.14 | 35.18 | 4.32 | 14.7 | 2.15 | 6.8 | 90 | 60 | 10.925
0.48 | 105 | 770 | 1018 | 33.14 | 35.18 | 4.32 | 14.7 | 2.15 | 6.8 | 90 | 70 | 7.125
0.4 | 210 | 809 | 1070 | 52.05 | 10.6 | 5.94 | 23.69 | 1.34 | 6.8 | 90 | 40 | 47.405
0.41 | 175 | 800 | 1058 | 52.05 | 10.6 | 5.94 | 23.69 | 1.34 | 6.8 | 90 | 50 | 38.665
0.42 | 140 | 788 | 1043 | 52.05 | 10.6 | 5.94 | 23.69 | 1.34 | 6.8 | 90 | 60 | 29.735
0.43 | 105 | 778 | 1030 | 52.05 | 10.6 | 5.94 | 23.69 | 1.34 | 6.8 | 90 | 70 | 27.835
0.35 | 240 | 637 | 1158 | 64.58 | 0.59 | 5.27 | 25.89 | 2.4 | 0 | 3 | 40 | 20.9475
0.35 | 200 | 637 | 1158 | 64.58 | 0.59 | 5.27 | 25.89 | 2.4 | 0 | 3 | 50 | 18.7625
0.35 | 160 | 637 | 1158 | 64.58 | 0.59 | 5.27 | 25.89 | 2.4 | 0 | 3 | 60 | 13.224
0.35 | 120 | 637 | 1158 | 64.58 | 0.59 | 5.27 | 25.89 | 2.4 | 0 | 3 | 70 | 8.474
0.35 | 240 | 637 | 1158 | 64.58 | 0.59 | 5.27 | 25.89 | 2.4 | 4.36 | 3 | 40 | 7.3625
0.35 | 240 | 637 | 1158 | 64.58 | 0.59 | 5.27 | 25.89 | 2.4 | 0 | 7 | 40 | 26.79
0.35 | 200 | 637 | 1158 | 64.58 | 0.59 | 5.27 | 25.89 | 2.4 | 0 | 7 | 50 | 23.7785
0.35 | 160 | 637 | 1158 | 64.58 | 0.59 | 5.27 | 25.89 | 2.4 | 0 | 7 | 60 | 19.8455
0.35 | 120 | 637 | 1158 | 64.58 | 0.59 | 5.27 | 25.89 | 2.4 | 0 | 7 | 70 | 11.5235
0.35 | 240 | 637 | 1158 | 64.58 | 0.59 | 5.27 | 25.89 | 2.4 | 4.36 | 7 | 40 | 20.463
0.35 | 200 | 637 | 1158 | 64.58 | 0.59 | 5.27 | 25.89 | 2.4 | 4.36 | 7 | 50 | 19.361
0.35 | 160 | 637 | 1158 | 64.58 | 0.59 | 5.27 | 25.89 | 2.4 | 4.36 | 7 | 60 | 16.891
0.35 | 120 | 637 | 1158 | 64.58 | 0.59 | 5.27 | 25.89 | 2.4 | 4.36 | 7 | 70 | 14.44
0.35 | 240 | 637 | 1158 | 64.58 | 0.59 | 5.27 | 25.89 | 2.4 | 0 | 28 | 40 | 41.4675
0.35 | 200 | 637 | 1158 | 64.58 | 0.59 | 5.27 | 25.89 | 2.4 | 0 | 28 | 50 | 33.5445
0.35 | 160 | 637 | 1158 | 64.58 | 0.59 | 5.27 | 25.89 | 2.4 | 0 | 28 | 60 | 29.83
0.35 | 120 | 637 | 1158 | 64.58 | 0.59 | 5.27 | 25.89 | 2.4 | 0 | 28 | 70 | 22.4865
0.35 | 240 | 637 | 1158 | 64.58 | 0.59 | 5.27 | 25.89 | 2.4 | 4.36 | 28 | 40 | 30.134
0.35 | 200 | 637 | 1158 | 64.58 | 0.59 | 5.27 | 25.89 | 2.4 | 4.36 | 28 | 50 | 27.949
0.35 | 160 | 637 | 1158 | 64.58 | 0.59 | 5.27 | 25.89 | 2.4 | 4.36 | 28 | 60 | 26.5905
0.35 | 120 | 637 | 1158 | 64.58 | 0.59 | 5.27 | 25.89 | 2.4 | 4.36 | 28 | 70 | 23.484
0.44 | 252 | 815 | 994 | 49.98 | 5.92 | 5.31 | 25.32 | 2.86 | 3.38 | 28 | 40 | 35.53
0.44 | 210 | 815 | 994 | 49.98 | 5.92 | 5.31 | 25.32 | 2.86 | 3.38 | 28 | 50 | 30.115
0.44 | 168 | 815 | 994 | 49.98 | 5.92 | 5.31 | 25.32 | 2.86 | 3.38 | 28 | 60 | 26.22
0.56 | 322 | 611 | 1228 | 39.8 | 15.2 | 13.7 | 21.5 | 0.1 | 0 | 7 | 10 | 25.555
0.56 | 284 | 607 | 1219 | 39.8 | 15.2 | 13.7 | 21.5 | 0.1 | 0 | 7 | 20 | 19.38
0.56 | 247 | 604 | 1212 | 39.8 | 15.2 | 13.7 | 21.5 | 0.1 | 0 | 7 | 30 | 15.96
0.56 | 322 | 611 | 1228 | 39.8 | 15.2 | 13.7 | 21.5 | 0.1 | 0 | 14 | 10 | 28.69
0.56 | 284 | 607 | 1219 | 39.8 | 15.2 | 13.7 | 21.5 | 0.1 | 0 | 14 | 20 | 23.56
0.56 | 247 | 604 | 1212 | 39.8 | 15.2 | 13.7 | 21.5 | 0.1 | 0 | 14 | 30 | 19.76
0.56 | 322 | 611 | 1228 | 39.8 | 15.2 | 13.7 | 21.5 | 0.1 | 0 | 28 | 10 | 35.34
0.56 | 284 | 607 | 1219 | 39.8 | 15.2 | 13.7 | 21.5 | 0.1 | 0 | 28 | 20 | 29.735
0.56 | 247 | 604 | 1212 | 39.8 | 15.2 | 13.7 | 21.5 | 0.1 | 0 | 28 | 30 | 24.795
0.56 | 322 | 611 | 1228 | 39.8 | 15.2 | 13.7 | 21.5 | 0.1 | 0 | 60 | 10 | 41.515
0.56 | 284 | 607 | 1219 | 39.8 | 15.2 | 13.7 | 21.5 | 0.1 | 0 | 60 | 20 | 38.095
0.56 | 247 | 604 | 1212 | 39.8 | 15.2 | 13.7 | 21.5 | 0.1 | 0 | 60 | 30 | 30.495
0.77 | 210 | 975 | 975 | 64.9 | 2.2 | 3.3 | 26.2 | 4.5 | 0 | 3 | 22 | 11.495
0.77 | 210 | 975 | 975 | 64.9 | 2.2 | 3.3 | 26.2 | 4.5 | 0 | 7 | 22 | 16.91
0.77 | 210 | 975 | 975 | 64.9 | 2.2 | 3.3 | 26.2 | 4.5 | 0 | 28 | 22 | 22.04
0.77 | 210 | 975 | 975 | 64.9 | 2.2 | 3.3 | 26.2 | 4.5 | 0 | 90 | 22 | 26.22
0.94 | 200 | 1293 | 558 | 57.55 | 2.1 | 6.5 | 25.16 | 1.66 | 0 | 28 | 13 | 20.235
0.88 | 200 | 1266 | 547 | 57.55 | 2.1 | 6.5 | 25.16 | 1.66 | 0 | 28 | 20 | 21.28
0.83 | 200 | 1246 | 538 | 57.55 | 2.1 | 6.5 | 25.16 | 1.66 | 0 | 28 | 25 | 21.755
0.78 | 200 | 1225 | 529 | 57.55 | 2.1 | 6.5 | 25.16 | 1.66 | 0 | 28 | 30 | 21.565
0.76 | 200 | 1203 | 519 | 57.55 | 2.1 | 6.5 | 25.16 | 1.66 | 0 | 28 | 34 | 20.33
0.74 | 200 | 1184 | 511 | 57.55 | 2.1 | 6.5 | 25.16 | 1.66 | 0 | 28 | 37 | 19
0.81 | 240 | 1251 | 540 | 57.55 | 2.1 | 6.5 | 25.16 | 1.66 | 0 | 28 | 13 | 25.745
0.75 | 240 | 1221 | 527 | 57.55 | 2.1 | 6.5 | 25.16 | 1.66 | 0 | 28 | 20 | 27.74
0.71 | 240 | 1195 | 516 | 57.55 | 2.1 | 6.5 | 25.16 | 1.66 | 0 | 28 | 25 | 28.12
0.68 | 240 | 1176 | 508 | 57.55 | 2.1 | 6.5 | 25.16 | 1.66 | 0 | 28 | 30 | 28.31
0.65 | 240 | 1146 | 495 | 57.55 | 2.1 | 6.5 | 25.16 | 1.66 | 0 | 28 | 34 | 27.075
0.63 | 240 | 1122 | 484 | 57.55 | 2.1 | 6.5 | 25.16 | 1.66 | 0 | 28 | 37 | 25.555
0.71 | 280 | 1208 | 522 | 57.55 | 2.1 | 6.5 | 25.16 | 1.66 | 0 | 28 | 13 | 31.35
0.66 | 280 | 1174 | 507 | 57.55 | 2.1 | 6.5 | 25.16 | 1.66 | 0 | 28 | 20 | 33.82
0.63 | 280 | 1142 | 493 | 57.55 | 2.1 | 6.5 | 25.16 | 1.66 | 0 | 28 | 25 | 34.39
0.6 | 280 | 1114 | 481 | 57.55 | 2.1 | 6.5 | 25.16 | 1.66 | 0 | 28 | 30 | 34.675
0.58 | 280 | 1088 | 470 | 57.55 | 2.1 | 6.5 | 25.16 | 1.66 | 0 | 28 | 34 | 33.725
0.56 | 280 | 1058 | 457 | 57.55 | 2.1 | 6.5 | 25.16 | 1.66 | 0 | 28 | 37 | 31.92
0.64 | 320 | 1159 | 501 | 57.55 | 2.1 | 6.5 | 25.16 | 1.66 | 0 | 28 | 13 | 37.335
0.6 | 320 | 1122 | 484 | 57.55 | 2.1 | 6.5 | 25.16 | 1.66 | 0 | 28 | 20 | 39.33
0.57 | 320 | 1096 | 473 | 57.55 | 2.1 | 6.5 | 25.16 | 1.66 | 0 | 28 | 25 | 40.375
0.54 | 320 | 1062 | 458 | 57.55 | 2.1 | 6.5 | 25.16 | 1.66 | 0 | 28 | 30 | 40.565
0.52 | 320 | 1032 | 446 | 57.55 | 2.1 | 6.5 | 25.16 | 1.66 | 0 | 28 | 34 | 39.14
0.5 | 320 | 1009 | 436 | 57.55 | 2.1 | 6.5 | 25.16 | 1.66 | 0 | 28 | 37 | 37.525
0.94 | 200 | 1293 | 558 | 57.55 | 2.1 | 6.5 | 25.16 | 1.66 | 0 | 180 | 13 | 23.75
0.88 | 200 | 1266 | 547 | 57.55 | 2.1 | 6.5 | 25.16 | 1.66 | 0 | 180 | 20 | 25.365
0.83 | 200 | 1246 | 538 | 57.55 | 2.1 | 6.5 | 25.16 | 1.66 | 0 | 180 | 25 | 25.84
0.78 | 200 | 1225 | 529 | 57.55 | 2.1 | 6.5 | 25.16 | 1.66 | 0 | 180 | 30 | 25.745
0.76 | 200 | 1203 | 519 | 57.55 | 2.1 | 6.5 | 25.16 | 1.66 | 0 | 180 | 34 | 24.415
0.74 | 200 | 1184 | 511 | 57.55 | 2.1 | 6.5 | 25.16 | 1.66 | 0 | 180 | 37 | 22.99
0.81 | 240 | 1251 | 540 | 57.55 | 2.1 | 6.5 | 25.16 | 1.66 | 0 | 180 | 13 | 30.59
0.75 | 240 | 1221 | 527 | 57.55 | 2.1 | 6.5 | 25.16 | 1.66 | 0 | 180 | 20 | 32.87
0.71 | 240 | 1195 | 516 | 57.55 | 2.1 | 6.5 | 25.16 | 1.66 | 0 | 180 | 25 | 33.535
0.68 | 240 | 1176 | 508 | 57.55 | 2.1 | 6.5 | 25.16 | 1.66 | 0 | 180 | 30 | 33.82
0.65 | 240 | 1146 | 495 | 57.55 | 2.1 | 6.5 | 25.16 | 1.66 | 0 | 180 | 34 | 32.49
0.63 | 240 | 1122 | 484 | 57.55 | 2.1 | 6.5 | 25.16 | 1.66 | 0 | 180 | 37 | 30.97
0.71 | 280 | 1208 | 522 | 57.55 | 2.1 | 6.5 | 25.16 | 1.66 | 0 | 180 | 13 | 36.955
0.66 | 280 | 1174 | 507 | 57.55 | 2.1 | 6.5 | 25.16 | 1.66 | 0 | 180 | 20 | 40.09
0.63 | 280 | 1142 | 493 | 57.55 | 2.1 | 6.5 | 25.16 | 1.66 | 0 | 180 | 25 | 41.135
0.6 | 280 | 1114 | 481 | 57.55 | 2.1 | 6.5 | 25.16 | 1.66 | 0 | 180 | 30 | 41.23
0.58 | 280 | 1088 | 470 | 57.55 | 2.1 | 6.5 | 25.16 | 1.66 | 0 | 180 | 34 | 40.375
0.56 | 280 | 1058 | 457 | 57.55 | 2.1 | 6.5 | 25.16 | 1.66 | 0 | 180 | 37 | 38.76
0.64 | 320 | 1159 | 501 | 57.55 | 2.1 | 6.5 | 25.16 | 1.66 | 0 | 180 | 13 | 43.985
0.6 | 320 | 1122 | 484 | 57.55 | 2.1 | 6.5 | 25.16 | 1.66 | 0 | 180 | 20 | 46.835
0.57 | 320 | 1096 | 473 | 57.55 | 2.1 | 6.5 | 25.16 | 1.66 | 0 | 180 | 25 | 48.165
0.54 | 320 | 1062 | 458 | 57.55 | 2.1 | 6.5 | 25.16 | 1.66 | 0 | 180 | 30 | 48.355
0.52 | 320 | 1032 | 446 | 57.55 | 2.1 | 6.5 | 25.16 | 1.66 | 0 | 180 | 34 | 47.215
0.5 | 320 | 1009 | 436 | 57.55 | 2.1 | 6.5 | 25.16 | 1.66 | 0 | 180 | 37 | 45.885
0.7 | 215 | 0 | 1970 | 47.8 | 7.1 | 3.8 | 30.7 | 1.3 | 0 | 3 | 15 | 9.975
0.45 | 330 | 0 | 1850 | 47.8 | 7.1 | 3.8 | 30.7 | 1.3 | 0 | 3 | 15 | 21.85
0.35 | 420 | 0 | 1740 | 47.8 | 7.1 | 3.8 | 30.7 | 1.3 | 0 | 3 | 15 | 36.575
0.63 | 190 | 0 | 1950 | 47.8 | 7.1 | 3.8 | 30.7 | 1.3 | 0 | 3 | 30 | 9.5
0.41 | 290 | 0 | 1820 | 47.8 | 7.1 | 3.8 | 30.7 | 1.3 | 0 | 3 | 30 | 21.85
0.33 | 360 | 0 | 1700 | 47.8 | 7.1 | 3.8 | 30.7 | 1.3 | 0 | 3 | 30 | 36.1
0.53 | 170 | 0 | 1925 | 47.8 | 7.1 | 3.8 | 30.7 | 1.3 | 0 | 3 | 45 | 9.025
0.34 | 270 | 0 | 1755 | 47.8 | 7.1 | 3.8 | 30.7 | 1.3 | 0 | 3 | 45 | 20.425
0.26 | 350 | 0 | 1545 | 47.8 | 7.1 | 3.8 | 30.7 | 1.3 | 0 | 3 | 45 | 31.825
0.7 | 215 | 0 | 1970 | 47.8 | 7.1 | 3.8 | 30.7 | 1.3 | 0 | 7 | 15 | 15.2
0.45 | 330 | 0 | 1850 | 47.8 | 7.1 | 3.8 | 30.7 | 1.3 | 0 | 7 | 15 | 31.35
0.35 | 420 | 0 | 1740 | 47.8 | 7.1 | 3.8 | 30.7 | 1.3 | 0 | 7 | 15 | 48.45
0.63 | 190 | 0 | 1950 | 47.8 | 7.1 | 3.8 | 30.7 | 1.3 | 0 | 7 | 30 | 14.25
0.41 | 290 | 0 | 1820 | 47.8 | 7.1 | 3.8 | 30.7 | 1.3 | 0 | 7 | 30 | 30.4
0.33 | 360 | 0 | 1700 | 47.8 | 7.1 | 3.8 | 30.7 | 1.3 | 0 | 7 | 30 | 45.6
0.53 | 170 | 0 | 1925 | 47.8 | 7.1 | 3.8 | 30.7 | 1.3 | 0 | 7 | 45 | 13.3
0.34 | 270 | 0 | 1755 | 47.8 | 7.1 | 3.8 | 30.7 | 1.3 | 0 | 7 | 45 | 28.5
0.26 | 350 | 0 | 1545 | 47.8 | 7.1 | 3.8 | 30.7 | 1.3 | 0 | 7 | 45 | 42.75
0.7 | 215 | 0 | 1970 | 47.8 | 7.1 | 3.8 | 30.7 | 1.3 | 0 | 14 | 15 | 19
0.45 | 330 | 0 | 1850 | 47.8 | 7.1 | 3.8 | 30.7 | 1.3 | 0 | 14 | 15 | 38.475
0.35 | 420 | 0 | 1740 | 47.8 | 7.1 | 3.8 | 30.7 | 1.3 | 0 | 14 | 15 | 59.375
0.63 | 190 | 0 | 1950 | 47.8 | 7.1 | 3.8 | 30.7 | 1.3 | 0 | 14 | 30 | 18.525
0.41 | 290 | 0 | 1820 | 47.8 | 7.1 | 3.8 | 30.7 | 1.3 | 0 | 14 | 30 | 38
0.33 | 360 | 0 | 1700 | 47.8 | 7.1 | 3.8 | 30.7 | 1.3 | 0 | 14 | 30 | 54.625
0.53 | 170 | 0 | 1925 | 47.8 | 7.1 | 3.8 | 30.7 | 1.3 | 0 | 14 | 45 | 17.575
0.34 | 270 | 0 | 1755 | 47.8 | 7.1 | 3.8 | 30.7 | 1.3 | 0 | 14 | 45 | 37.05
0.26 | 350 | 0 | 1545 | 47.8 | 7.1 | 3.8 | 30.7 | 1.3 | 0 | 14 | 45 | 52.725
0.4 | 320 | 564 | 1270 | 62.54 | 1.54 | 4.98 | 28 | 0.57 | 0 | 7 | 20 | 25.802
0.4 | 280 | 554 | 1270 | 62.54 | 1.54 | 4.98 | 28 | 0.57 | 0 | 7 | 30 | 23.5885
0.4 | 240 | 543 | 1270 | 62.54 | 1.54 | 4.98 | 28 | 0.57 | 0 | 7 | 40 | 21.3845
0.4 | 200 | 533 | 1270 | 62.54 | 1.54 | 4.98 | 28 | 0.57 | 0 | 7 | 50 | 18.24
0.4 | 160 | 522 | 1270 | 62.54 | 1.54 | 4.98 | 28 | 0.57 | 0 | 7 | 60 | 15.827
0.34 | 320 | 628 | 1270 | 62.54 | 1.54 | 4.98 | 28 | 0.57 | 2 | 7 | 20 | 41.04
0.34 | 280 | 618 | 1270 | 62.54 | 1.54 | 4.98 | 28 | 0.57 | 2 | 7 | 30 | 33.535
0.34 | 240 | 607 | 1270 | 62.54 | 1.54 | 4.98 | 28 | 0.57 | 2 | 7 | 40 | 28.8705
0.34 | 200 | 596 | 1270 | 62.54 | 1.54 | 4.98 | 28 | 0.57 | 2 | 7 | 50 | 22.173
0.34 | 160 | 586 | 1270 | 62.54 | 1.54 | 4.98 | 28 | 0.57 | 2 | 7 | 60 | 19.855
0.4 | 320 | 564 | 1270 | 62.54 | 1.54 | 4.98 | 28 | 0.57 | 0 | 28 | 20 | 35.454
0.4 | 280 | 554 | 1270 | 62.54 | 1.54 | 4.98 | 28 | 0.57 | 0 | 28 | 30 | 34.5135
0.4 | 240 | 543 | 1270 | 62.54 | 1.54 | 4.98 | 28 | 0.57 | 0 | 28 | 40 | 32.7275
0.4 | 200 | 533 | 1270 | 62.54 | 1.54 | 4.98 | 28 | 0.57 | 0 | 28 | 50 | 27.3695
0.4 | 160 | 522 | 1270 | 62.54 | 1.54 | 4.98 | 28 | 0.57 | 0 | 28 | 60 | 25.9065
0.34 | 320 | 628 | 1270 | 62.54 | 1.54 | 4.98 | 28 | 0.57 | 2 | 28 | 20 | 48.64
0.34 | 280 | 618 | 1270 | 62.54 | 1.54 | 4.98 | 28 | 0.57 | 2 | 28 | 30 | 43.8805
0.34 | 240 | 607 | 1270 | 62.54 | 1.54 | 4.98 | 28 | 0.57 | 2 | 28 | 40 | 42.56
0.34 | 200 | 596 | 1270 | 62.54 | 1.54 | 4.98 | 28 | 0.57 | 2 | 28 | 50 | 34.143
0.34 | 160 | 586 | 1270 | 62.54 | 1.54 | 4.98 | 28 | 0.57 | 2 | 28 | 60 | 31.502
0.4 | 320 | 564 | 1270 | 62.54 | 1.54 | 4.98 | 28 | 0.57 | 0 | 90 | 20 | 41.1445
0.4 | 280 | 554 | 1270 | 62.54 | 1.54 | 4.98 | 28 | 0.57 | 0 | 90 | 30 | 42.332
0.4 | 240 | 543 | 1270 | 62.54 | 1.54 | 4.98 | 28 | 0.57 | 0 | 90 | 40 | 43.016
0.4 | 200 | 533 | 1270 | 62.54 | 1.54 | 4.98 | 28 | 0.57 | 0 | 90 | 50 | 38.817
0.4 | 160 | 522 | 1270 | 62.54 | 1.54 | 4.98 | 28 | 0.57 | 0 | 90 | 60 | 35.036
0.34 | 320 | 628 | 1270 | 62.54 | 1.54 | 4.98 | 28 | 0.57 | 2 | 90 | 20 | 56.145
0.34 | 280 | 618 | 1270 | 62.54 | 1.54 | 4.98 | 28 | 0.57 | 2 | 90 | 30 | 55.4325
0.34 | 240 | 607 | 1270 | 62.54 | 1.54 | 4.98 | 28 | 0.57 | 2 | 90 | 40 | 55.3375
0.34 | 200 | 596 | 1270 | 62.54 | 1.54 | 4.98 | 28 | 0.57 | 2 | 90 | 50 | 48.241
0.34 | 160 | 586 | 1270 | 62.54 | 1.54 | 4.98 | 28 | 0.57 | 2 | 90 | 60 | 44.08
0.4 | 320 | 564 | 1270 | 62.54 | 1.54 | 4.98 | 28 | 0.57 | 0 | 180 | 20 | 51.623
0.4 | 280 | 554 | 1270 | 62.54 | 1.54 | 4.98 | 28 | 0.57 | 0 | 180 | 30 | 52.782
0.4 | 240 | 543 | 1270 | 62.54 | 1.54 | 4.98 | 28 | 0.57 | 0 | 180 | 40 | 56.031
0.4 | 200 | 533 | 1270 | 62.54 | 1.54 | 4.98 | 28 | 0.57 | 0 | 180 | 50 | 49.3145
0.4 | 160 | 522 | 1270 | 62.54 | 1.54 | 4.98 | 28 | 0.57 | 0 | 180 | 60 | 46.797
0.34 | 320 | 628 | 1270 | 62.54 | 1.54 | 4.98 | 28 | 0.57 | 2 | 180 | 20 | 58.881
0.34 | 280 | 618 | 1270 | 62.54 | 1.54 | 4.98 | 28 | 0.57 | 2 | 180 | 30 | 60.2015
0.34 | 240 | 607 | 1270 | 62.54 | 1.54 | 4.98 | 28 | 0.57 | 2 | 180 | 40 | 61.1135
0.34 | 200 | 596 | 1270 | 62.54 | 1.54 | 4.98 | 28 | 0.57 | 2 | 180 | 50 | 53.8175
0.34 | 160 | 586 | 1270 | 62.54 | 1.54 | 4.98 | 28 | 0.57 | 2 | 180 | 60 | 47.12
0.4 | 320 | 564 | 1270 | 62.54 | 1.54 | 4.98 | 28 | 0.57 | 0 | 256 | 20 | 54.036
0.4 | 280 | 554 | 1270 | 62.54 | 1.54 | 4.98 | 28 | 0.57 | 0 | 256 | 30 | 54.568
0.4 | 240 | 543 | 1270 | 62.54 | 1.54 | 4.98 | 28 | 0.57 | 0 | 256 | 40 | 58.558
0.4 | 200 | 533 | 1270 | 62.54 | 1.54 | 4.98 | 28 | 0.57 | 0 | 256 | 50 | 51.414
0.4 | 160 | 522 | 1270 | 62.54 | 1.54 | 4.98 | 28 | 0.57 | 0 | 256 | 60 | 48.4785
0.34 | 320 | 628 | 1270 | 62.54 | 1.54 | 4.98 | 28 | 0.57 | 2 | 256 | 20 | 63.0325
0.34 | 280 | 618 | 1270 | 62.54 | 1.54 | 4.98 | 28 | 0.57 | 2 | 256 | 30 | 64.0585
0.34 | 240 | 607 | 1270 | 62.54 | 1.54 | 4.98 | 28 | 0.57 | 2 | 256 | 40 | 67.0985
0.34 | 200 | 596 | 1270 | 62.54 | 1.54 | 4.98 | 28 | 0.57 | 2 | 256 | 50 | 56.5535
0.34 | 160 | 586 | 1270 | 62.54 | 1.54 | 4.98 | 28 | 0.57 | 2 | 256 | 60 | 49.0485
0.4 | 320 | 564 | 1270 | 62.54 | 1.54 | 4.98 | 28 | 0.57 | 0 | 365 | 20 | 56.012
0.4 | 280 | 554 | 1270 | 62.54 | 1.54 | 4.98 | 28 | 0.57 | 0 | 365 | 30 | 57.19
0.4 | 240 | 543 | 1270 | 62.54 | 1.54 | 4.98 | 28 | 0.57 | 0 | 365 | 40 | 58.767
0.4 | 200 | 533 | 1270 | 62.54 | 1.54 | 4.98 | 28 | 0.57 | 0 | 365 | 50 | 52.6775
0.4 | 160 | 522 | 1270 | 62.54 | 1.54 | 4.98 | 28 | 0.57 | 0 | 365 | 60 | 49.21
0.34 | 320 | 628 | 1270 | 62.54 | 1.54 | 4.98 | 28 | 0.57 | 2 | 365 | 20 | 65.778
0.34 | 280 | 618 | 1270 | 62.54 | 1.54 | 4.98 | 28 | 0.57 | 2 | 365 | 30 | 66.7945
0.34 | 240 | 607 | 1270 | 62.54 | 1.54 | 4.98 | 28 | 0.57 | 2 | 365 | 40 | 68.3145
0.34 | 200 | 596 | 1270 | 62.54 | 1.54 | 4.98 | 28 | 0.57 | 2 | 365 | 50 | 57.4655
0.34 | 160 | 586 | 1270 | 62.54 | 1.54 | 4.98 | 28 | 0.57 | 2 | 365 | 60 | 52.193
0.5 | 339 | 990 | 825 | 45.98 | 18.67 | 4.91 | 23.55 | 2.31 | 1.7 | 7 | 5 | 29.26
0.5 | 320 | 983 | 819 | 45.98 | 18.67 | 4.91 | 23.55 | 2.31 | 1.68 | 7 | 10 | 28.12
0.5 | 302 | 978 | 816 | 45.98 | 18.67 | 4.91 | 23.55 | 2.31 | 1.58 | 7 | 15 | 27.265
0.5 | 335 | 980 | 817 | 45.98 | 18.67 | 4.91 | 23.55 | 2.31 | 1.7 | 7 | 5 | 30.78
0.5 | 317 | 976 | 813 | 45.98 | 18.67 | 4.91 | 23.55 | 2.31 | 1.77 | 7 | 10 | 29.07
0.5 | 301 | 978 | 815 | 45.98 | 18.67 | 4.91 | 23.55 | 2.31 | 1.93 | 7 | 15 | 27.835
0.5 | 337 | 987 | 823 | 45.98 | 18.67 | 4.91 | 23.55 | 2.31 | 1.81 | 7 | 5 | 36.29
0.5 | 319 | 983 | 819 | 45.98 | 18.67 | 4.91 | 23.55 | 2.31 | 1.95 | 7 | 10 | 35.53
0.5 | 300 | 976 | 813 | 45.98 | 18.67 | 4.91 | 23.55 | 2.31 | 2.07 | 7 | 15 | 34.2
0.5 | 339 | 990 | 825 | 45.98 | 18.67 | 4.91 | 23.55 | 2.31 | 1.7 | 28 | 5 | 37.715
0.5 | 320 | 983 | 819 | 45.98 | 18.67 | 4.91 | 23.55 | 2.31 | 1.68 | 28 | 10 | 36.195
0.5 | 302 | 978 | 816 | 45.98 | 18.67 | 4.91 | 23.55 | 2.31 | 1.58 | 28 | 15 | 34.96
0.5 | 335 | 980 | 817 | 45.98 | 18.67 | 4.91 | 23.55 | 2.31 | 1.7 | 28 | 5 | 39.235
0.5 | 317 | 976 | 813 | 45.98 | 18.67 | 4.91 | 23.55 | 2.31 | 1.77 | 28 | 10 | 37.43
0.5 | 301 | 978 | 815 | 45.98 | 18.67 | 4.91 | 23.55 | 2.31 | 1.93 | 28 | 15 | 36.86
0.5 | 337 | 987 | 823 | 45.98 | 18.67 | 4.91 | 23.55 | 2.31 | 1.81 | 28 | 5 | 47.215
0.5 | 319 | 983 | 819 | 45.98 | 18.67 | 4.91 | 23.55 | 2.31 | 1.95 | 28 | 10 | 44.555
0.5 | 300 | 976 | 813 | 45.98 | 18.67 | 4.91 | 23.55 | 2.31 | 2.07 | 28 | 15 | 42.085
0.5 | 339 | 990 | 825 | 45.98 | 18.67 | 4.91 | 23.55 | 2.31 | 1.7 | 56 | 5 | 39.615
0.5 | 320 | 983 | 819 | 45.98 | 18.67 | 4.91 | 23.55 | 2.31 | 1.68 | 56 | 10 | 38.19
0.5 | 302 | 978 | 816 | 45.98 | 18.67 | 4.91 | 23.55 | 2.31 | 1.58 | 56 | 15 | 37.145
0.5 | 335 | 980 | 817 | 45.98 | 18.67 | 4.91 | 23.55 | 2.31 | 1.7 | 56 | 5 | 40.85
0.5 | 317 | 976 | 813 | 45.98 | 18.67 | 4.91 | 23.55 | 2.31 | 1.77 | 56 | 10 | 38.855
0.5 | 301 | 978 | 815 | 45.98 | 18.67 | 4.91 | 23.55 | 2.31 | 1.93 | 56 | 15 | 38.665
0.5 | 337 | 987 | 823 | 45.98 | 18.67 | 4.91 | 23.55 | 2.31 | 1.81 | 56 | 5 | 49.495
0.5 | 319 | 983 | 819 | 45.98 | 18.67 | 4.91 | 23.55 | 2.31 | 1.95 | 56 | 10 | 45.6
0.5 | 300 | 976 | 813 | 45.98 | 18.67 | 4.91 | 23.55 | 2.31 | 2.07 | 56 | 15 | 43.89
0.5 | 339 | 990 | 825 | 45.98 | 18.67 | 4.91 | 23.55 | 2.31 | 1.7 | 90 | 5 | 40.945
0.5 | 320 | 983 | 819 | 45.98 | 18.67 | 4.91 | 23.55 | 2.31 | 1.68 | 90 | 10 | 39.33
0.5 | 302 | 978 | 816 | 45.98 | 18.67 | 4.91 | 23.55 | 2.31 | 1.58 | 90 | 15 | 38.475
0.5 | 335 | 980 | 817 | 45.98 | 18.67 | 4.91 | 23.55 | 2.31 | 1.7 | 90 | 5 | 42.085
0.5 | 317 | 976 | 813 | 45.98 | 18.67 | 4.91 | 23.55 | 2.31 | 1.77 | 90 | 10 | 40.47
0.5 | 301 | 978 | 815 | 45.98 | 18.67 | 4.91 | 23.55 | 2.31 | 1.93 | 90 | 15 | 39.615
0.5 | 337 | 987 | 823 | 45.98 | 18.67 | 4.91 | 23.55 | 2.31 | 1.81 | 90 | 5 | 49.97
0.5 | 319 | 983 | 819 | 45.98 | 18.67 | 4.91 | 23.55 | 2.31 | 1.95 | 90 | 10 | 46.36
0.5 | 300 | 976 | 813 | 45.98 | 18.67 | 4.91 | 23.55 | 2.31 | 2.07 | 90 | 15 | 44.555
0.5 | 339 | 990 | 825 | 45.98 | 18.67 | 4.91 | 23.55 | 2.31 | 1.7 | 120 | 5 | 41.8
0.5 | 320 | 983 | 819 | 45.98 | 18.67 | 4.91 | 23.55 | 2.31 | 1.68 | 120 | 10 | 39.995
0.5 | 302 | 978 | 816 | 45.98 | 18.67 | 4.91 | 23.55 | 2.31 | 1.58 | 120 | 15 | 39.235
0.5 | 335 | 980 | 817 | 45.98 | 18.67 | 4.91 | 23.55 | 2.31 | 1.7 | 120 | 5 | 42.56
0.5 | 317 | 976 | 813 | 45.98 | 18.67 | 4.91 | 23.55 | 2.31 | 1.77 | 120 | 10 | 40.565
0.5 | 301 | 978 | 815 | 45.98 | 18.67 | 4.91 | 23.55 | 2.31 | 1.93 | 120 | 15 | 39.805
0.5 | 337 | 987 | 823 | 45.98 | 18.67 | 4.91 | 23.55 | 2.31 | 1.81 | 120 | 5 | 50.16
0.5 | 319 | 983 | 819 | 45.98 | 18.67 | 4.91 | 23.55 | 2.31 | 1.95 | 120 | 10 | 48.07
0.5 | 300 | 976 | 813 | 45.98 | 18.67 | 4.91 | 23.55 | 2.31 | 2.07 | 120 | 15 | 46.36
0.5 | 339 | 990 | 825 | 45.98 | 18.67 | 4.91 | 23.55 | 2.31 | 1.7 | 180 | 5 | 42.75
0.5 | 320 | 983 | 819 | 45.98 | 18.67 | 4.91 | 23.55 | 2.31 | 1.68 | 180 | 10 | 41.04
0.5 | 302 | 978 | 816 | 45.98 | 18.67 | 4.91 | 23.55 | 2.31 | 1.58 | 180 | 15 | 40.375
0.5 | 335 | 980 | 817 | 45.98 | 18.67 | 4.91 | 23.55 | 2.31 | 1.7 | 180 | 5 | 43.7
0.5 | 317 | 976 | 813 | 45.98 | 18.67 | 4.91 | 23.55 | 2.31 | 1.77 | 180 | 10 | 42.18
0.5 | 301 | 978 | 815 | 45.98 | 18.67 | 4.91 | 23.55 | 2.31 | 1.93 | 180 | 15 | 41.325
0.5 | 337 | 987 | 823 | 45.98 | 18.67 | 4.91 | 23.55 | 2.31 | 1.81 | 180 | 5 | 50.73
0.5 | 319 | 983 | 819 | 45.98 | 18.67 | 4.91 | 23.55 | 2.31 | 1.95 | 180 | 10 | 48.735
0.5 | 300 | 976 | 813 | 45.98 | 18.67 | 4.91 | 23.55 | 2.31 | 2.07 | 180 | 15 | 47.12
0.28 | 120 | 600 | 1200 | 50.2 | 2.6 | 13.2 | 28.6 | 2.8 | 5.6 | 1 | 70 | 1.672
0.29 | 120 | 600 | 1200 | 50.2 | 2.6 | 13.2 | 28.6 | 2.8 | 0 | 1 | 70 | 6.7355
0.33 | 200 | 600 | 1200 | 50.2 | 2.6 | 13.2 | 28.6 | 2.8 | 5.6 | 1 | 50 | 5.339
0.3 | 200 | 600 | 1200 | 50.2 | 2.6 | 13.2 | 28.6 | 2.8 | 0 | 1 | 50 | 26.8375
0.28 | 120 | 600 | 1200 | 50.2 | 2.6 | 13.2 | 28.6 | 2.8 | 5.6 | 3 | 70 | 15.523
0.29 | 120 | 600 | 1200 | 50.2 | 2.6 | 13.2 | 28.6 | 2.8 | 0 | 3 | 70 | 15.808
0.33 | 200 | 600 | 1200 | 50.2 | 2.6 | 13.2 | 28.6 | 2.8 | 5.6 | 3 | 50 | 30.2575
0.3 | 200 | 600 | 1200 | 50.2 | 2.6 | 13.2 | 28.6 | 2.8 | 0 | 3 | 50 | 33.535
0.28 | 120 | 600 | 1200 | 50.2 | 2.6 | 13.2 | 28.6 | 2.8 | 5.6 | 7 | 70 | 22.8095
0.29 | 120 | 600 | 1200 | 50.2 | 2.6 | 13.2 | 28.6 | 2.8 | 0 | 7 | 70 | 17.67
0.33 | 200 | 600 | 1200 | 50.2 | 2.6 | 13.2 | 28.6 | 2.8 | 5.6 | 7 | 50 | 36.1
0.3 | 200 | 600 | 1200 | 50.2 | 2.6 | 13.2 | 28.6 | 2.8 | 0 | 7 | 50 | 45.885
0.28 | 120 | 600 | 1200 | 50.2 | 2.6 | 13.2 | 28.6 | 2.8 | 5.6 | 28 | 70 | 31.5875
0.29 | 120 | 600 | 1200 | 50.2 | 2.6 | 13.2 | 28.6 | 2.8 | 0 | 28 | 70 | 29.0225
0.33 | 200 | 600 | 1200 | 50.2 | 2.6 | 13.2 | 28.6 | 2.8 | 5.6 | 28 | 50 | 54.15
0.3 | 200 | 600 | 1200 | 50.2 | 2.6 | 13.2 | 28.6 | 2.8 | 0 | 28 | 50 | 63.2225
0.28 | 120 | 600 | 1200 | 50.2 | 2.6 | 13.2 | 28.6 | 2.8 | 5.6 | 91 | 70 | 38.7125
0.29 | 120 | 600 | 1200 | 50.2 | 2.6 | 13.2 | 28.6 | 2.8 | 0 | 91 | 70 | 39.045
0.33 | 200 | 600 | 1200 | 50.2 | 2.6 | 13.2 | 28.6 | 2.8 | 5.6 | 91 | 50 | 57.19
0.3 | 200 | 600 | 1200 | 50.2 | 2.6 | 13.2 | 28.6 | 2.8 | 0 | 91 | 50 | 75.905
0.28 | 120 | 600 | 1200 | 50.2 | 2.6 | 13.2 | 28.6 | 2.8 | 5.6 | 180 | 70 | 40.1375
0.29 | 120 | 600 | 1200 | 50.2 | 2.6 | 13.2 | 28.6 | 2.8 | 0 | 180 | 70 | 40.85
0.33 | 200 | 600 | 1200 | 50.2 | 2.6 | 13.2 | 28.6 | 2.8 | 5.6 | 180 | 50 | 63.935
0.3 | 200 | 600 | 1200 | 50.2 | 2.6 | 13.2 | 28.6 | 2.8 | 0 | 180 | 50 | 77.52
0.28 | 120 | 600 | 1200 | 50.2 | 2.6 | 13.2 | 28.6 | 2.8 | 5.6 | 365 | 70 | 42.75
0.29 | 120 | 600 | 1200 | 50.2 | 2.6 | 13.2 | 28.6 | 2.8 | 0 | 365 | 70 | 45.6475
0.33 | 200 | 600 | 1200 | 50.2 | 2.6 | 13.2 | 28.6 | 2.8 | 5.6 | 365 | 50 | 64.22
0.3 | 200 | 600 | 1200 | 50.2 | 2.6 | 13.2 | 28.6 | 2.8 | 0 | 365 | 50 | 79.42
0.5 | 361 | 972 | 728 | 62.3 | 3.4 | 6 | 22 | 1.6 | 2.26 | 1 | 15 | 18.876
0.5 | 298 | 963 | 741 | 62.3 | 3.4 | 6 | 22 | 1.6 | 2.26 | 1 | 30 | 14.157
0.5 | 234 | 934 | 752 | 62.3 | 3.4 | 6 | 22 | 1.6 | 2.26 | 1 | 45 | 7.744
0.5 | 170 | 923 | 743 | 62.3 | 3.4 | 6 | 22 | 1.6 | 2.26 | 1 | 60 | 5.324
0.5 | 106 | 914 | 735 | 62.3 | 3.4 | 6 | 22 | 1.6 | 2.26 | 1 | 75 | 1.331
0.55 | 344 | 941 | 772 | 62.3 | 3.4 | 6 | 22 | 1.6 | 1.34 | 1 | 15 | 15.125
0.55 | 284 | 940 | 771 | 62.3 | 3.4 | 6 | 22 | 1.6 | 1.34 | 1 | 30 | 12.826
0.55 | 223 | 904 | 770 | 62.3 | 3.4 | 6 | 22 | 1.6 | 1.34 | 1 | 45 | 6.897
0.55 | 162 | 884 | 767 | 62.3 | 3.4 | 6 | 22 | 1.6 | 1.34 | 1 | 60 | 4.598
0.6 | 315 | 928 | 785 | 62.3 | 3.4 | 6 | 22 | 1.6 | 0.62 | 1 | 15 | 10.648
0.6 | 259 | 921 | 787 | 62.3 | 3.4 | 6 | 22 | 1.6 | 0.62 | 1 | 30 | 9.075
0.6 | 204 | 917 | 793 | 62.3 | 3.4 | 6 | 22 | 1.6 | 0.62 | 1 | 45 | 3.751
0.5 | 361 | 972 | 728 | 62.3 | 3.4 | 6 | 22 | 1.6 | 2.26 | 3 | 15 | 30.008
0.5 | 298 | 963 | 741 | 62.3 | 3.4 | 6 | 22 | 1.6 | 2.26 | 3 | 30 | 25.652
0.5 | 234 | 934 | 752 | 62.3 | 3.4 | 6 | 22 | 1.6 | 2.26 | 3 | 45 | 16.94
0.5 | 170 | 923 | 743 | 62.3 | 3.4 | 6 | 22 | 1.6 | 2.26 | 3 | 60 | 8.712
0.5 | 106 | 914 | 735 | 62.3 | 3.4 | 6 | 22 | 1.6 | 2.26 | 3 | 75 | 3.872
0.55 | 344 | 941 | 772 | 62.3 | 3.4 | 6 | 22 | 1.6 | 1.34 | 3 | 15 | 29.403
0.55 | 284 | 940 | 771 | 62.3 | 3.4 | 6 | 22 | 1.6 | 1.34 | 3 | 30 | 22.627
0.55 | 223 | 904 | 770 | 62.3 | 3.4 | 6 | 22 | 1.6 | 1.34 | 3 | 45 | 13.794
0.55 | 162 | 884 | 767 | 62.3 | 3.4 | 6 | 22 | 1.6 | 1.34 | 3 | 60 | 7.139
0.55 | 101 | 904 | 770 | 62.3 | 3.4 | 6 | 22 | 1.6 | 1.34 | 3 | 75 | 3.146
0.6 | 315 | 928 | 785 | 62.3 | 3.4 | 6 | 22 | 1.6 | 0.62 | 3 | 15 | 21.054
0.6 | 259 | 921 | 787 | 62.3 | 3.4 | 6 | 22 | 1.6 | 0.62 | 3 | 30 | 14.036
0.6 | 204 | 917 | 793 | 62.3 | 3.4 | 6 | 22 | 1.6 | 0.62 | 3 | 45 | 8.349
0.6 | 148 | 883 | 785 | 62.3 | 3.4 | 6 | 22 | 1.6 | 0.62 | 3 | 60 | 5.566
0.5 | 361 | 972 | 728 | 62.3 | 3.4 | 6 | 22 | 1.6 | 2.26 | 7 | 15 | 33.396
0.5 | 298 | 963 | 741 | 62.3 | 3.4 | 6 | 22 | 1.6 | 2.26 | 7 | 30 | 29.161
0.5 | 234 | 934 | 752 | 62.3 | 3.4 | 6 | 22 | 1.6 | 2.26 | 7 | 45 | 22.506
0.5 | 170 | 923 | 743 | 62.3 | 3.4 | 6 | 22 | 1.6 | 2.26 | 7 | 60 | 12.221
0.5 | 106 | 914 | 735 | 62.3 | 3.4 | 6 | 22 | 1.6 | 2.26 | 7 | 75 | 4.961
0.55 | 344 | 941 | 772 | 62.3 | 3.4 | 6 | 22 | 1.6 | 1.34 | 7 | 15 | 33.759
0.55 | 284 | 940 | 771 | 62.3 | 3.4 | 6 | 22 | 1.6 | 1.34 | 7 | 30 | 25.047
0.55 | 223 | 904 | 770 | 62.3 | 3.4 | 6 | 22 | 1.6 | 1.34 | 7 | 45 | 15.609
0.55 | 162 | 884 | 767 | 62.3 | 3.4 | 6 | 22 | 1.6 | 1.34 | 7 | 60 | 9.438
0.55 | 101 | 904 | 770 | 62.3 | 3.4 | 6 | 22 | 1.6 | 1.34 | 7 | 75 | 4.114
0.6 | 315 | 928 | 785 | 62.3 | 3.4 | 6 | 22 | 1.6 | 0.62 | 7 | 15 | 23.958
0.6 | 259 | 921 | 787 | 62.3 | 3.4 | 6 | 22 | 1.6 | 0.62 | 7 | 30 | 20.207
0.6 | 204 | 917 | 793 | 62.3 | 3.4 | 6 | 22 | 1.6 | 0.62 | 7 | 45 | 11.011
0.6 | 148 | 883 | 785 | 62.3 | 3.4 | 6 | 22 | 1.6 | 0.62 | 7 | 60 | 8.107
0.6 | 93 | 886 | 794 | 62.3 | 3.4 | 6 | 22 | 1.6 | 0.62 | 7 | 75 | 3.146
0.5 | 361 | 972 | 728 | 62.3 | 3.4 | 6 | 22 | 1.6 | 2.26 | 14 | 15 | 35.453
0.5 | 298 | 963 | 741 | 62.3 | 3.4 | 6 | 22 | 1.6 | 2.26 | 14 | 30 | 31.702
0.5 | 234 | 934 | 752 | 62.3 | 3.4 | 6 | 22 | 1.6 | 2.26 | 14 | 45 | 23.232
0.5 | 170 | 923 | 743 | 62.3 | 3.4 | 6 | 22 | 1.6 | 2.26 | 14 | 60 | 14.399
0.5 | 106 | 914 | 735 | 62.3 | 3.4 | 6 | 22 | 1.6 | 2.26 | 14 | 75 | 6.534
0.55 | 344 | 941 | 772 | 62.3 | 3.4 | 6 | 22 | 1.6 | 1.34 | 14 | 15 | 36.058
0.55 | 284 | 940 | 771 | 62.3 | 3.4 | 6 | 22 | 1.6 | 1.34 | 14 | 30 | 27.588
0.55 | 223 | 904 | 770 | 62.3 | 3.4 | 6 | 22 | 1.6 | 1.34 | 14 | 45 | 21.78
0.55 | 162 | 884 | 767 | 62.3 | 3.4 | 6 | 22 | 1.6 | 1.34 | 14 | 60 | 11.495
0.55 | 101 | 904 | 770 | 62.3 | 3.4 | 6 | 22 | 1.6 | 1.34 | 14 | 75 | 5.203
0.6 | 315 | 928 | 785 | 62.3 | 3.4 | 6 | 22 | 1.6 | 0.62 | 14 | 15 | 30.129
0.6 | 259 | 921 | 787 | 62.3 | 3.4 | 6 | 22 | 1.6 | 0.62 | 14 | 30 | 22.385
0.6 | 204 | 917 | 793 | 62.3 | 3.4 | 6 | 22 | 1.6 | 0.62 | 14 | 45 | 12.947
0.6 | 148 | 883 | 785 | 62.3 | 3.4 | 6 | 22 | 1.6 | 0.62 | 14 | 60 | 9.559
0.6 | 93 | 886 | 794 | 62.3 | 3.4 | 6 | 22 | 1.6 | 0.62 | 14 | 75 | 4.598
0.5 | 361 | 972 | 728 | 62.3 | 3.4 | 6 | 22 | 1.6 | 2.26 | 21 | 15 | 36.905
0.5 | 298 | 963 | 741 | 62.3 | 3.4 | 6 | 22 | 1.6 | 2.26 | 21 | 30 | 36.3
0.5 | 234 | 934 | 752 | 62.3 | 3.4 | 6 | 22 | 1.6 | 2.26 | 21 | 45 | 28.677
0.5 | 170 | 923 | 743 | 62.3 | 3.4 | 6 | 22 | 1.6 | 2.26 | 21 | 60 | 16.698
0.5 | 106 | 914 | 735 | 62.3 | 3.4 | 6 | 22 | 1.6 | 2.26 | 21 | 75 | 7.744
0.55 | 344 | 941 | 772 | 62.3 | 3.4 | 6 | 22 | 1.6 | 1.34 | 21 | 15 | 36.542
0.55 | 284 | 940 | 771 | 62.3 | 3.4 | 6 | 22 | 1.6 | 1.34 | 21 | 30 | 29.04
0.55 | 223 | 904 | 770 | 62.3 | 3.4 | 6 | 22 | 1.6 | 1.34 | 21 | 45 | 22.99
0.55 | 162 | 884 | 767 | 62.3 | 3.4 | 6 | 22 | 1.6 | 1.34 | 21 | 60 | 14.036
0.55 | 101 | 904 | 770 | 62.3 | 3.4 | 6 | 22 | 1.6 | 1.34 | 21 | 75 | 6.655
0.6 | 315 | 928 | 785 | 62.3 | 3.4 | 6 | 22 | 1.6 | 0.62 | 21 | 15 | 32.549
0.6 | 259 | 921 | 787 | 62.3 | 3.4 | 6 | 22 | 1.6 | 0.62 | 21 | 30 | 24.321
0.6 | 204 | 917 | 793 | 62.3 | 3.4 | 6 | 22 | 1.6 | 0.62 | 21 | 45 | 14.641
0.6 | 148 | 883 | 785 | 62.3 | 3.4 | 6 | 22 | 1.6 | 0.62 | 21 | 60 | 11.374
0.6 | 93 | 886 | 794 | 62.3 | 3.4 | 6 | 22 | 1.6 | 0.62 | 21 | 75 | 5.082
0.5 | 361 | 972 | 728 | 62.3 | 3.4 | 6 | 22 | 1.6 | 2.26 | 28 | 15 | 44.528
0.5 | 298 | 963 | 741 | 62.3 | 3.4 | 6 | 22 | 1.6 | 2.26 | 28 | 30 | 39.325
0.5 | 234 | 934 | 752 | 62.3 | 3.4 | 6 | 22 | 1.6 | 2.26 | 28 | 45 | 28.798
0.5 | 170 | 923 | 743 | 62.3 | 3.4 | 6 | 22 | 1.6 | 2.26 | 28 | 60 | 20.328
0.5 | 106 | 914 | 735 | 62.3 | 3.4 | 6 | 22 | 1.6 | 2.26 | 28 | 75 | 8.47
0.55 | 344 | 941 | 772 | 62.3 | 3.4 | 6 | 22 | 1.6 | 1.34 | 28 | 15 | 39.204
0.55 | 284 | 940 | 771 | 62.3 | 3.4 | 6 | 22 | 1.6 | 1.34 | 28 | 30 | 30.734
0.55 | 223 | 904 | 770 | 62.3 | 3.4 | 6 | 22 | 1.6 | 1.34 | 28 | 45 | 23.716
0.55 | 162 | 884 | 767 | 62.3 | 3.4 | 6 | 22 | 1.6 | 1.34 | 28 | 60 | 15.851
0.55 | 101 | 904 | 770 | 62.3 | 3.4 | 6 | 22 | 1.6 | 1.34 | 28 | 75 | 7.26
0.6 | 315 | 928 | 785 | 62.3 | 3.4 | 6 | 22 | 1.6 | 0.62 | 28 | 15 | 33.275
0.6 | 259 | 921 | 787 | 62.3 | 3.4 | 6 | 22 | 1.6 | 0.62 | 28 | 30 | 25.773
0.6 | 204 | 917 | 793 | 62.3 | 3.4 | 6 | 22 | 1.6 | 0.62 | 28 | 45 | 16.214
0.6 | 148 | 883 | 785 | 62.3 | 3.4 | 6 | 22 | 1.6 | 0.62 | 28 | 60 | 11.858
0.6 | 93 | 886 | 794 | 62.3 | 3.4 | 6 | 22 | 1.6 | 0.62 | 28 | 75 | 6.05
0.5 | 361 | 972 | 728 | 62.3 | 3.4 | 6 | 22 | 1.6 | 2.26 | 56 | 15 | 48.521
0.5 | 298 | 963 | 741 | 62.3 | 3.4 | 6 | 22 | 1.6 | 2.26 | 56 | 30 | 42.955
0.5 | 234 | 934 | 752 | 62.3 | 3.4 | 6 | 22 | 1.6 | 2.26 | 56 | 45 | 32.428
0.5 | 170 | 923 | 743 | 62.3 | 3.4 | 6 | 22 | 1.6 | 2.26 | 56 | 60 | 20.812
0.5 | 106 | 914 | 735 | 62.3 | 3.4 | 6 | 22 | 1.6 | 2.26 | 56 | 75 | 11.979
0.55 | 344 | 941 | 772 | 62.3 | 3.4 | 6 | 22 | 1.6 | 1.34 | 56 | 15 | 43.197
0.55 | 284 | 940 | 771 | 62.3 | 3.4 | 6 | 22 | 1.6 | 1.34 | 56 | 30 | 32.67
0.55 | 223 | 904 | 770 | 62.3 | 3.4 | 6 | 22 | 1.6 | 1.34 | 56 | 45 | 26.015
0.55 | 162 | 884 | 767 | 62.3 | 3.4 | 6 | 22 | 1.6 | 1.34 | 56 | 60 | 16.94
0.55 | 101 | 904 | 770 | 62.3 | 3.4 | 6 | 22 | 1.6 | 1.34 | 56 | 75 | 9.559
0.6 | 315 | 928 | 785 | 62.3 | 3.4 | 6 | 22 | 1.6 | 0.62 | 56 | 15 | 35.453
0.6 | 259 | 921 | 787 | 62.3 | 3.4 | 6 | 22 | 1.6 | 0.62 | 56 | 30 | 29.645
0.6 | 204 | 917 | 793 | 62.3 | 3.4 | 6 | 22 | 1.6 | 0.62 | 56 | 45 | 20.086
0.6 | 148 | 883 | 785 | 62.3 | 3.4 | 6 | 22 | 1.6 | 0.62 | 56 | 60 | 15.246
0.6 | 93 | 886 | 794 | 62.3 | 3.4 | 6 | 22 | 1.6 | 0.62 | 56 | 75 | 8.107
0.35 | 194 | 776 | 1165 | 49.7 | 3.3 | 7.4 | 29.8 | 3.8 | 7.76 | 7 | 50 | 19.965
0.31 | 197 | 788 | 1183 | 49.7 | 3.3 | 7.4 | 29.8 | 3.8 | 11.82 | 7 | 50 | 26.136
0.28 | 200 | 800 | 1199 | 49.7 | 3.3 | 7.4 | 29.8 | 3.8 | 16 | 7 | 50 | 29.887
0.38 | 153 | 766 | 1149 | 49.7 | 3.3 | 7.4 | 29.8 | 3.8 | 7.66 | 7 | 60 | 18.997
0.33 | 156 | 782 | 1173 | 49.7 | 3.3 | 7.4 | 29.8 | 3.8 | 11.73 | 7 | 60 | 23.232
0.31 | 158 | 788 | 1182 | 49.7 | 3.3 | 7.4 | 29.8 | 3.8 | 15.76 | 7 | 60 | 26.862
0.38 | 134 | 766 | 1149 | 49.7 | 3.3 | 7.4 | 29.8 | 3.8 | 7.66 | 7 | 65 | 18.271
0.34 | 136 | 778 | 1167 | 49.7 | 3.3 | 7.4 | 29.8 | 3.8 | 11.67 | 7 | 65 | 22.385
0.32 | 137 | 784 | 1176 | 49.7 | 3.3 | 7.4 | 29.8 | 3.8 | 15.68 | 7 | 65 | 26.136
0.35 | 194 | 776 | 1165 | 49.7 | 3.3 | 7.4 | 29.8 | 3.8 | 7.76 | 28 | 50 | 33.88
0.31 | 197 | 788 | 1183 | 49.7 | 3.3 | 7.4 | 29.8 | 3.8 | 11.82 | 28 | 50 | 39.446
0.28 | 200 | 800 | 1199 | 49.7 | 3.3 | 7.4 | 29.8 | 3.8 | 16 | 28 | 50 | 45.738
0.38 | 153 | 766 | 1149 | 49.7 | 3.3 | 7.4 | 29.8 | 3.8 | 7.66 | 28 | 60 | 30.492
0.33 | 156 | 782 | 1173 | 49.7 | 3.3 | 7.4 | 29.8 | 3.8 | 11.73 | 28 | 60 | 37.631
0.31 | 158 | 788 | 1182 | 49.7 | 3.3 | 7.4 | 29.8 | 3.8 | 15.76 | 28 | 60 | 41.382
0.38 | 134 | 766 | 1149 | 49.7 | 3.3 | 7.4 | 29.8 | 3.8 | 7.66 | 28 | 65 | 30.129
0.34 | 136 | 778 | 1167 | 49.7 | 3.3 | 7.4 | 29.8 | 3.8 | 11.67 | 28 | 65 | 37.147
0.32 | 137 | 784 | 1176 | 49.7 | 3.3 | 7.4 | 29.8 | 3.8 | 15.68 | 28 | 65 | 38.841
0.35 | 194 | 776 | 1165 | 49.7 | 3.3 | 7.4 | 29.8 | 3.8 | 7.76 | 56 | 50 | 38.478
0.31 | 197 | 788 | 1183 | 49.7 | 3.3 | 7.4 | 29.8 | 3.8 | 11.82 | 56 | 50 | 46.464
0.28 | 200 | 800 | 1199 | 49.7 | 3.3 | 7.4 | 29.8 | 3.8 | 16 | 56 | 50 | 51.425
0.38 | 153 | 766 | 1149 | 49.7 | 3.3 | 7.4 | 29.8 | 3.8 | 7.66 | 56 | 60 | 36.421
0.33 | 156 | 782 | 1173 | 49.7 | 3.3 | 7.4 | 29.8 | 3.8 | 11.73 | 56 | 60 | 43.681
0.31 | 158 | 788 | 1182 | 49.7 | 3.3 | 7.4 | 29.8 | 3.8 | 15.76 | 56 | 60 | 48.642
0.38 | 134 | 766 | 1149 | 49.7 | 3.3 | 7.4 | 29.8 | 3.8 | 7.66 | 56 | 65 | 35.453
0.34 | 136 | 778 | 1167 | 49.7 | 3.3 | 7.4 | 29.8 | 3.8 | 11.67 | 56 | 65 | 42.592
0.32 | 137 | 784 | 1176 | 49.7 | 3.3 | 7.4 | 29.8 | 3.8 | 15.68 | 56 | 65 | 47.674
0.35 | 194 | 776 | 1165 | 49.7 | 3.3 | 7.4 | 29.8 | 3.8 | 7.76 | 90 | 50 | 40.172
0.31 | 197 | 788 | 1183 | 49.7 | 3.3 | 7.4 | 29.8 | 3.8 | 11.82 | 90 | 50 | 54.329
0.28 | 200 | 800 | 1199 | 49.7 | 3.3 | 7.4 | 29.8 | 3.8 | 16 | 90 | 50 | 61.952
0.38 | 153 | 766 | 1149 | 49.7 | 3.3 | 7.4 | 29.8 | 3.8 | 7.66 | 90 | 60 | 39.204
0.33 | 156 | 782 | 1173 | 49.7 | 3.3 | 7.4 | 29.8 | 3.8 | 11.73 | 90 | 60 | 53.482
0.31 | 158 | 788 | 1182 | 49.7 | 3.3 | 7.4 | 29.8 | 3.8 | 15.76 | 90 | 60 | 61.347
0.38 | 134 | 766 | 1149 | 49.7 | 3.3 | 7.4 | 29.8 | 3.8 | 7.66 | 90 | 65 | 38.478
0.34 | 136 | 778 | 1167 | 49.7 | 3.3 | 7.4 | 29.8 | 3.8 | 11.67 | 90 | 65 | 52.998
0.32 | 137 | 784 | 1176 | 49.7 | 3.3 | 7.4 | 29.8 | 3.8 | 15.68 | 90 | 65 | 60.863
0.35 | 194 | 776 | 1165 | 49.7 | 3.3 | 7.4 | 29.8 | 3.8 | 7.76 | 365 | 50 | 43.076
0.31 | 197 | 788 | 1183 | 49.7 | 3.3 | 7.4 | 29.8 | 3.8 | 11.82 | 365 | 50 | 64.009
0.28 | 200 | 800 | 1199 | 49.7 | 3.3 | 7.4 | 29.8 | 3.8 | 16 | 365 | 50 | 73.689
0.38 | 153 | 766 | 1149 | 49.7 | 3.3 | 7.4 | 29.8 | 3.8 | 7.66 | 365 | 60 | 45.012
0.33 | 156 | 782 | 1173 | 49.7 | 3.3 | 7.4 | 29.8 | 3.8 | 11.73 | 365 | 60 | 67.155
0.31 | 158 | 788 | 1182 | 49.7 | 3.3 | 7.4 | 29.8 | 3.8 | 15.76 | 365 | 60 | 75.988
0.38 | 134 | 766 | 1149 | 49.7 | 3.3 | 7.4 | 29.8 | 3.8 | 7.66 | 365 | 65 | 45.859
0.34 | 136 | 778 | 1167 | 49.7 | 3.3 | 7.4 | 29.8 | 3.8 | 11.67 | 365 | 65 | 68.607
0.32 | 137 | 784 | 1176 | 49.7 | 3.3 | 7.4 | 29.8 | 3.8 | 15.68 | 365 | 65 | 76.351
0.4920128 | 167 | 570 | 1322 | 44.9 | 9.8 | 5.7 | 36.6 | 3.2 | 0 | 14 | 46.64537 | 22.99
0.5682657 | 125 | 604 | 1331 | 44.9 | 9.8 | 5.7 | 36.6 | 3.2 | 0 | 14 | 53.87454 | 14.52
0.6086957 | 107 | 619 | 1334 | 44.9 | 9.8 | 5.7 | 36.6 | 3.2 | 0 | 14 | 57.70751 | 10.648
0.6416667 | 94 | 633 | 1333 | 44.9 | 9.8 | 5.7 | 36.6 | 3.2 | 0 | 14 | 60.83333 | 8.349
0.6724891 | 83 | 633 | 1333 | 44.9 | 9.8 | 5.7 | 36.6 | 3.2 | 0 | 14 | 63.75546 | 7.018
0.4920128 | 167 | 570 | 1322 | 44.9 | 9.8 | 5.7 | 36.6 | 3.2 | 0 | 28 | 46.64537 | 30.734
0.5682657 | 125 | 604 | 1331 | 44.9 | 9.8 | 5.7 | 36.6 | 3.2 | 0 | 28 | 53.87454 | 20.691
0.6086957 | 107 | 619 | 1334 | 44.9 | 9.8 | 5.7 | 36.6 | 3.2 | 0 | 28 | 57.70751 | 16.214
0.6416667 | 94 | 633 | 1333 | 44.9 | 9.8 | 5.7 | 36.6 | 3.2 | 0 | 28 | 60.83333 | 12.705
0.6724891 | 83 | 633 | 1333 | 44.9 | 9.8 | 5.7 | 36.6 | 3.2 | 0 | 28 | 63.75546 | 10.164
0.4920128 | 167 | 570 | 1322 | 44.9 | 9.8 | 5.7 | 36.6 | 3.2 | 0 | 112 | 46.64537 | 47.674
0.5682657 | 125 | 604 | 1331 | 44.9 | 9.8 | 5.7 | 36.6 | 3.2 | 0 | 112 | 53.87454 | 35.332
0.6086957 | 107 | 619 | 1334 | 44.9 | 9.8 | 5.7 | 36.6 | 3.2 | 0 | 112 | 57.70751 | 30.492
0.6416667 | 94 | 633 | 1333 | 44.9 | 9.8 | 5.7 | 36.6 | 3.2 | 0 | 112 | 60.83333 | 26.741
0.6724891 | 83 | 633 | 1333 | 44.9 | 9.8 | 5.7 | 36.6 | 3.2 | 0 | 112 | 63.75546 | 24.926
0.5794783 | 185.5 | 908.5 | 1009.5 | 50.9 | 2.35 | 26.87 | 4.27 | 1 | 7.7 | 90 | 35.47826 | 47.674
0.5412198 | 170.5 | 801.6 | 1093.1 | 50.9 | 2.35 | 26.87 | 4.27 | 1 | 8 | 3 | 42.86193 | 22.0583
0.5376135 | 180.5 | 801.7 | 1093.1 | 50.9 | 2.35 | 26.87 | 4.27 | 1 | 8 | 14 | 41.47211 | 29.5966
0.5610264 | 160.5 | 807.1 | 1093.1 | 50.9 | 2.35 | 26.87 | 4.27 | 1 | 8 | 28 | 44.34813 | 34.5213
0.5 | 241.9 | 782.4 | 1060.7 | 50.9 | 2.35 | 26.87 | 4.27 | 1 | 5.9 | 14 | 34.2663 | 27.8663
0.5440828 | 211.9 | 782.4 | 1060.7 | 50.9 | 2.35 | 26.87 | 4.27 | 1 | 5.9 | 28 | 37.30769 | 27.7453
0.5456973 | 211.9 | 782.4 | 1060.7 | 50.9 | 2.35 | 26.87 | 4.27 | 1 | 5.9 | 56 | 37.12166 | 41.5393
0.5343001 | 239.8 | 761.7 | 1032.5 | 50.9 | 2.35 | 26.87 | 4.27 | 1 | 4.8 | 90 | 33.12883 | 40.4503
0.5018762 | 195.1 | 805.7 | 1091.2 | 50.9 | 2.35 | 26.87 | 4.27 | 1 | 10.1 | 3 | 38.99312 | 12.8381
0.5126904 | 190.5 | 805.7 | 1091.2 | 50.9 | 2.35 | 26.87 | 4.27 | 1 | 10.1 | 14 | 39.56218 | 29.3062
0.5111375 | 167.9 | 783.2 | 1061.7 | 50.9 | 2.35 | 26.87 | 4.27 | 1 | 4.7 | 3 | 50.13365 | 15.609
0.5879213 | 135.9 | 783.2 | 1061.7 | 50.9 | 2.35 | 26.87 | 4.27 | 1 | 4.7 | 14 | 54.65465 | 34.6181
0.5266218 | 165 | 783.2 | 1061.7 | 50.9 | 2.35 | 26.87 | 4.27 | 1 | 4.7 | 28 | 49.5104 | 31.8472
0.5582928 | 230.4 | 760.7 | 1031.2 | 50.9 | 2.35 | 26.87 | 4.27 | 1 | 6.3 | 3 | 34.00172 | 20.0739
0.5485353 | 228.5 | 760.7 | 1031.2 | 50.9 | 2.35 | 26.87 | 4.27 | 1 | 6.3 | 14 | 34.37679 | 27.1403
0.5597358 | 229.5 | 760.7 | 1031.2 | 50.9 | 2.35 | 26.87 | 4.27 | 1 | 6.3 | 90 | 34.0896 | 52.6229
0.5442336 | 247.9 | 850.1 | 953 | 50.9 | 2.35 | 26.87 | 4.27 | 1 | 7.2 | 3 | 27.62044 | 27.2855
0.5700454 | 237.9 | 850.1 | 953 | 50.9 | 2.35 | 26.87 | 4.27 | 1 | 7.2 | 14 | 28.01815 | 33.5412
0.5474302 | 247.9 | 850.1 | 953 | 50.9 | 2.35 | 26.87 | 4.27 | 1 | 7.2 | 90 | 27.1953 | 59.2295
0.5399711 | 250.3 | 864.3 | 960 | 50.9 | 2.35 | 26.87 | 4.27 | 1 | 5.7 | 3 | 27.76335 | 16.819
0.5365994 | 250.8 | 864.3 | 960 | 50.9 | 2.35 | 26.87 | 4.27 | 1 | 5.7 | 14 | 27.72334 | 34.5092
0.4699437 | 212.3 | 802.6 | 1088.5 | 50.9 | 2.35 | 26.87 | 4.27 | 1 | 8 | 3 | 37.13355 | 23.6434
0.5379147 | 212.4 | 760.8 | 1031.5 | 50.9 | 2.35 | 26.87 | 4.27 | 1 | 6 | 14 | 37.08531 | 38.7684
0.5001329 | 251.6 | 813.8 | 1031.5 | 50.9 | 2.35 | 26.87 | 4.27 | 1 | 6.6 | 56 | 33.13845 | 43.5842
0.4834667 | 251.7 | 760.8 | 1031.5 | 50.9 | 2.35 | 26.87 | 4.27 | 1 | 6.6 | 90 | 32.88 | 56.0472
0.555264 | 181.6 | 813.8 | 1058.7 | 50.9 | 2.35 | 26.87 | 4.27 | 1 | 7.8 | 3 | 40.43949 | 19.0333
0.5585438 | 181.6 | 813.8 | 1058.7 | 50.9 | 2.35 | 26.87 | 4.27 | 1 | 7.8 | 14 | 40.43949 | 29.1005
0.555264 | 181.6 | 780.9 | 1058.7 | 50.9 | 2.35 | 26.87 | 4.27 | 1 | 7.8 | 28 | 40.43949 | 36.1911
0.554362 | 182.3 | 780.9 | 1058.7 | 50.9 | 2.35 | 26.87 | 4.27 | 1 | 7.8 | 56 | 40.65755 | 47.0569
0.5578254 | 181.2 | 780.9 | 1058.7 | 50.9 | 2.35 | 26.87 | 4.27 | 1 | 7.8 | 90 | 40.29654 | 57.9469
0.4477612 | 249.9 | 868.1 | 964.3 | 50.9 | 2.35 | 26.87 | 4.27 | 1 | 9.6 | 90 | 33.39552 | 57.0031
0.451295 | 229.9 | 878.7 | 977 | 50.9 | 2.35 | 26.87 | 4.27 | 1 | 12 | 3 | 35.2759 | 28.1083
0.4215091 | 220.6 | 902.9 | 1009.1 | 50.9 | 2.35 | 26.87 | 4.27 | 1 | 12.6 | 28 | 36.22434 | 39.7606
0.4257219 | 210.6 | 804 | 1089.9 | 50.9 | 2.35 | 26.87 | 4.27 | 1 | 12.2 | 56 | 37.30277 | 77.0407
0.4071718 | 220.6 | 804 | 1089.9 | 50.9 | 2.35 | 26.87 | 4.27 | 1 | 12.2 | 90 | 36.2059 | 76.7624
0.4561559 | 213.5 | 779.5 | 1056.6 | 50.9 | 2.35 | 26.87 | 4.27 | 1 | 10.4 | 28 | 36.96487 | 53.5667
0.4566116 | 213.5 | 779.5 | 1056.6 | 50.9 | 2.35 | 26.87 | 4.27 | 1 | 10.4 | 56 | 36.98347 | 58.3946
0.4560213 | 213.5 | 779.5 | 1056.6 | 50.9 | 2.35 | 26.87 | 4.27 | 1 | 10.4 | 90 | 36.98347 | 66.8041
0.4586533 | 213.3 | 778.6 | 1055.4 | 50.9 | 2.35 | 26.87 | 4.27 | 1 | 11.9 | 3 | 37.00532 | 25.1196
0.4556999 | 213.3 | 803.1 | 1055.4 | 50.9 | 2.35 | 26.87 | 4.27 | 1 | 11.9 | 14 | 37.00532 | 46.101
0.4589486 | 213.3 | 803.1 | 1055.4 | 50.9 | 2.35 | 26.87 | 4.27 | 1 | 11.9 | 28 | 37.00532 | 52.7076
0.4556999 | 213.3 | 803.6 | 1055.4 | 50.9 | 2.35 | 26.87 | 4.27 | 1 | 11.9 | 56 | 37.00532 | 61.1655
0.4583579 | 213.3 | 803.1 | 1055.4 | 50.9 | 2.35 | 26.87 | 4.27 | 1 | 11.9 | 90 | 37.00532 | 72.0192
0.4598837 | 218.7 | 798 | 1081.8 | 50.9 | 2.35 | 26.87 | 4.27 | 1 | 11.5 | 56 | 36.42442 | 50.0093
0.4645349 | 218.7 | 798 | 1081.8 | 50.9 | 2.35 | 26.87 | 4.27 | 1 | 11.5 | 90 | 36.42442 | 56.1077
0.4318499 | 375.8 | 765.5 | 1006.6 | 50.9 | 2.35 | 26.87 | 4.27 | 1 | 0 | 3 | 25.00499 | 24.321
0.5240964 | 190.1 | 802 | 1082.1 | 50.9 | 2.35 | 26.87 | 4.27 | 1 | 10.1 | 14 | 39.72733 | 25.8214
0.5635988 | 164.8 | 904 | 1008.7 | 50.9 | 2.35 | 26.87 | 4.27 | 1 | 0 | 28 | 43.192 | 32.9483
0.5231452 | 190.1 | 802 | 1082.1 | 50.9 | 2.35 | 26.87 | 4.27 | 1 | 10.1 | 28 | 39.72733 | 33.6259
0.5131965 | 249.8 | 860.3 | 952 | 50.9 | 2.35 | 26.87 | 4.27 | 1 | 5.5 | 28 | 33.40443 | 35.4893
0.4692853 | 213.3 | 775 | 1046.7 | 50.9 | 2.35 | 26.87 | 4.27 | 1 | 11.9 | 28 | 37.00532 | 55.3333
0.5353346 | 194.5 | 904.9 | 1001.1 | 50.9 | 2.35 | 26.87 | 4.27 | 1 | 7.7 | 28 | 39.18074 | 48.8719
0.5115538 | 251.2 | 757.4 | 1046.7 | 50.9 | 2.35 | 26.87 | 4.27 | 1 | 6 | 28 | 33.28021 | 46.1131
0.4357619 | 309.8 | 715.3 | 939.3 | 50.9 | 2.35 | 26.87 | 4.27 | 1 | 0 | 28 | 28.79798 | 50.8926
0.4680326 | 279.8 | 703.1 | 939.3 | 50.9 | 2.35 | 26.87 | 4.27 | 1 | 0 | 7 | 30.93063 | 45.6049
0.4413677 | 290 | 757.4 | 1072.3 | 50.9 | 2.35 | 26.87 | 4.27 | 1 | 0 | 7 | 30.17096 | 29.403
0.4936441 | 252.3 | 787.4 | 1114.7 | 50.9 | 2.35 | 26.87 | 4.27 | 1 | 0 | 7 | 33.18326 | 17.2183
0.4238311 | 338.8 | 803.1 | 971.1 | 50.9 | 2.35 | 26.87 | 4.27 | 1 | 0 | 3 | 26.99849 | 23.4256
0.5037948 | 256.8 | 859.6 | 971.1 | 50.9 | 2.35 | 26.87 | 4.27 | 1 | 0 | 90 | 32.79246 | 34.6786
0.5075178 | 253.8 | 802.8 | 971.1 | 50.9 | 2.35 | 26.87 | 4.27 | 1 | 0 | 90 | 33.05197 | 36.0338
0.4471187 | 306.8 | 802.6 | 971.1 | 50.9 | 2.35 | 26.87 | 4.27 | 1 | 0 | 28 | 28.99792 | 36.8445
0.4417959 | 306.8 | 802.6 | 971.1 | 50.9 | 2.35 | 26.87 | 4.27 | 1 | 0 | 90 | 28.99792 | 44.8184
0.4622982 | 289.8 | 758.1 | 939.1 | 50.9 | 2.35 | 26.87 | 4.27 | 1 | 0 | 28 | 30.1855 | 57.3661
0.4524994 | 296.8 | 758.1 | 939.1 | 50.9 | 2.35 | 26.87 | 4.27 | 1 | 0 | 90 | 29.68491 | 63.283
0.4409337 | 298.8 | 766.1 | 969.1 | 50.9 | 2.35 | 26.87 | 4.27 | 1 | 0 | 3 | 29.54492 | 22.0583
0.4558218 | 287.8 | 761.1 | 969.1 | 50.9 | 2.35 | 26.87 | 4.27 | 1 | 0 | 7 | 30.33164 | 27.0193
0.4547211 | 288.8 | 762.1 | 969.1 | 50.9 | 2.35 | 26.87 | 4.27 | 1 | 0 | 14 | 30.25839 | 36.7114
0.4483337 | 291.8 | 766.1 | 969.1 | 50.9 | 2.35 | 26.87 | 4.27 | 1 | 0 | 28 | 30.04076 | 41.9507
0.4207411 | 330.8 | 804.1 | 981.1 | 50.9 | 2.35 | 26.87 | 4.27 | 1 | 0 | 90 | 27.47205 | 49.8762
0.4047669 | 348.8 | 809.1 | 1050.1 | 50.9 | 2.35 | 26.87 | 4.27 | 1 | 0 | 3 | 26.42902 | 21.4291
0.4403713 | 294.8 | 772.5 | 1072.1 | 50.9 | 2.35 | 26.87 | 4.27 | 1 | 0 | 28 | 29.82623 | 34.2551
0.5092261 | 237.8 | 792.1 | 1121.1 | 50.9 | 2.35 | 26.87 | 4.27 | 1 | 0 | 28 | 34.5084 | 21.7316
0.4536817 | 295.8 | 768.6 | 1088.1 | 50.9 | 2.35 | 26.87 | 4.27 | 1 | 0 | 7 | 29.73872 | 21.7195
0.4537534 | 322.3 | 843.1 | 977.1 | 50.9 | 2.35 | 26.87 | 4.27 | 1 | 0 | 14 | 27.99374 | 30.5283
0.4504141 | 321.8 | 803.3 | 977.1 | 50.9 | 2.35 | 26.87 | 4.27 | 1 | 0 | 28 | 27.9606 | 32.9967
0.4527964 | 321.8 | 823.1 | 977.1 | 50.9 | 2.35 | 26.87 | 4.27 | 1 | 0 | 90 | 28.00895 | 38.3449
0.4738937 | 301.8 | 820.1 | 977.1 | 50.9 | 2.35 | 26.87 | 4.27 | 1 | 0 | 28 | 29.33739 | 32.9483
0.4163237 | 312.3 | 737.1 | 1043.1 | 50.9 | 2.35 | 26.87 | 4.27 | 1 | 0 | 28 | 28.60082 | 49.852
0.4347433 | 316.8 | 724.1 | 939.1 | 50.9 | 2.35 | 26.87 | 4.27 | 1 | 0 | 3 | 28.342 | 33.1661
0.4243509 | 209.8 | 899.1 | 899.1 | 50.9 | 2.35 | 26.87 | 4.27 | 1 | 0 | 7 | 37.39182 | 55.58
0.4109827 | 220.7 | 899.1 | 899.1 | 50.9 | 2.35 | 26.87 | 4.27 | 1 | 0 | 28 | 36.21387 | 80.55
0.5867707 | 143.8 | 847.1 | 946.1 | 50.9 | 2.35 | 26.87 | 4.27 | 1 | 18.2 | 28 | 46.56262 | 22.4334
0.5789088 | 147.8 | 833.1 | 1005.1 | 50.9 | 2.35 | 26.87 | 4.27 | 1 | 16.2 | 28 | 45.88063 | 25.4947
0.440896 | 325.8 | 795.1 | 804.1 | 50.9 | 2.35 | 26.87 | 4.27 | 1 | 11.2 | 28 | 27.74451 | 49.489
0.5304746 | 289.8 | 716.1 | 901.1 | 50.9 | 2.35 | 26.87 | 4.27 | 1 | 11.2 | 28 | 30.1855 | 12.9591
0.4970581 | 299.6 | 730.7 | 881.3 | 50.9 | 2.35 | 26.87 | 4.27 | 1 | 10.1 | 28 | 29.48929 | 32.5853
0.5820513 | 147.9 | 833.2 | 1004.9 | 50.9 | 2.35 | 26.87 | 4.27 | 1 | 16.3 | 28 | 45.82418 | 24.321
0.4273694 | 326.3 | 795.6 | 804.2 | 50.9 | 2.35 | 26.87 | 4.27 | 1 | 11 | 28 | 27.74579 | 44.4433
0.5407223 | 276.2 | 716 | 900.8 | 50.9 | 2.35 | 26.87 | 4.27 | 1 | 11.2 | 28 | 31.20797 | 12.9107
0.5957215 | 150.5 | 690.1 | 1077.6 | 50.9 | 2.35 | 26.87 | 4.27 | 1 | 15.8 | 28 | 45.43147 | 20.0376
0.5849953 | 190.6 | 814.1 | 982.6 | 50.9 | 2.35 | 26.87 | 4.27 | 1 | 11.3 | 28 | 39.66445 | 19.7593
0.5313291 | 190.7 | 787.1 | 994.3 | 50.9 | 2.35 | 26.87 | 4.27 | 1 | 11.8 | 28 | 39.6519 | 23.9338
0.5803059 | 188.5 | 735.1 | 1026.4 | 50.9 | 2.35 | 26.87 | 4.27 | 1 | 11.9 | 28 | 39.92989 | 25.5673
0.4470449 | 297.9 | 818.1 | 882.1 | 50.9 | 2.35 | 26.87 | 4.27 | 1 | 6.3 | 28 | 29.57447 | 51.7396
0.4783784 | 318.7 | 728.1 | 863.6 | 50.9 | 2.35 | 26.87 | 4.27 | 1 | 5.9 | 28 | 28.22072 | 45.0241
0.4077387 | 355.7 | 772.1 | 804.5 | 50.9 | 2.35 | 26.87 | 4.27 | 1 | 11.2 | 28 | 26.00374 | 45.2419
0.5697138 | 199.6 | 859.6 | 852.4 | 50.9 | 2.35 | 26.87 | 4.27 | 1 | 12.8 | 28 | 38.56571 | 23.1473
0.4210005 | 278.5 | 785.1 | 928.4 | 50.9 | 2.35 | 26.87 | 4.27 | 1 | 10.3 | 28 | 31.03021 | 51.1588
0.504065 | 305.5 | 796.3 | 942.2 | 50.9 | 2.35 | 26.87 | 4.27 | 1 | 10.6 | 28 | 29.036 | 51.8969
0.4416404 | 318.5 | 736.5 | 856.3 | 50.9 | 2.35 | 26.87 | 4.27 | 1 | 11.2 | 28 | 28.23344 | 52.756
0.66 | 225 | 790 | 1005 | 50 | 5.99 | 6.98 | 28.41 | 4.62 | 0.5 | 1 | 20 | 6.05
0.56 | 170 | 800 | 1040 | 50 | 5.99 | 6.98 | 28.41 | 4.62 | 2.1 | 1 | 40 | 4.0777
0.45 | 140 | 820 | 1090 | 50 | 5.99 | 6.98 | 28.41 | 4.62 | 3 | 1 | 50 | 3.6542
0.44 | 110 | 800 | 1105 | 50 | 5.99 | 6.98 | 28.41 | 4.62 | 3.9 | 1 | 60 | 0.1452
0.27 | 110 | 420 | 1100 | 50 | 5.99 | 6.98 | 28.41 | 4.62 | 3.7 | 1 | 80 | 3.2307
0.55 | 270 | 745 | 985 | 50 | 5.99 | 6.98 | 28.41 | 4.62 | 0.8 | 1 | 20 | 9.075
0.48 | 205 | 750 | 1015 | 50 | 5.99 | 6.98 | 28.41 | 4.62 | 1.7 | 1 | 40 | 7.018
0.4 | 170 | 765 | 1060 | 50 | 5.99 | 6.98 | 28.41 | 4.62 | 2.8 | 1 | 50 | 5.9048
0.36 | 135 | 755 | 1090 | 50 | 5.99 | 6.98 | 28.41 | 4.62 | 3.3 | 1 | 60 | 3.9809
0.24 | 135 | 295 | 1060 | 50 | 5.99 | 6.98 | 28.41 | 4.62 | 4.9 | 1 | 80 | 4.5375
0.55 | 270 | 745 | 985 | 49.96 | 5.99 | 7.88 | 22.99 | 7.78 | 1.5 | 1 | 20 | 9.075
0.48 | 205 | 750 | 1015 | 49.96 | 5.99 | 7.88 | 22.99 | 7.78 | 2.7 | 1 | 40 | 7.139
0.4 | 170 | 765 | 1060 | 49.96 | 5.99 | 7.88 | 22.99 | 7.78 | 4.2 | 1 | 50 | 4.2592
0.36 | 135 | 755 | 1090 | 49.96 | 5.99 | 7.88 | 22.99 | 7.78 | 5 | 1 | 60 | 2.8798
0.26 | 135 | 280 | 1040 | 49.96 | 5.99 | 7.88 | 22.99 | 7.78 | 10 | 1 | 80 | 0
0.66 | 225 | 790 | 1005 | 50 | 5.99 | 6.98 | 28.41 | 4.62 | 0.5 | 3 | 20 | 15.609
0.56 | 170 | 800 | 1040 | 50 | 5.99 | 6.98 | 28.41 | 4.62 | 2.1 | 3 | 40 | 12.947
0.45 | 140 | 820 | 1090 | 50 | 5.99 | 6.98 | 28.41 | 4.62 | 3 | 3 | 50 | 12.947
0.44 | 110 | 800 | 1105 | 50 | 5.99 | 6.98 | 28.41 | 4.62 | 3.9 | 3 | 60 | 6.7518
0.27 | 110 | 420 | 1100 | 50 | 5.99 | 6.98 | 28.41 | 4.62 | 3.7 | 3 | 80 | 10.2608
0.55 | 270 | 745 | 985 | 50 | 5.99 | 6.98 | 28.41 | 4.62 | 0.8 | 3 | 20 | 21.3081
0.48 | 205 | 750 | 1015 | 50 | 5.99 | 6.98 | 28.41 | 4.62 | 1.7 | 3 | 40 | 20.7636
0.4 | 170 | 765 | 1060 | 50 | 5.99 | 6.98 | 28.41 | 4.62 | 2.8 | 3 | 50 | 19.5294
0.36 | 135 | 755 | 1090 | 50 | 5.99 | 6.98 | 28.41 | 4.62 | 3.3 | 3 | 60 | 13.8908
0.24 | 135 | 295 | 1060 | 50 | 5.99 | 6.98 | 28.41 | 4.62 | 4.9 | 3 | 80 | 12.1
0.55 | 270 | 745 | 985 | 49.96 | 5.99 | 7.88 | 22.99 | 7.78 | 1.5 | 3 | 20 | 22.6875
0.48 | 205 | 750 | 1015 | 49.96 | 5.99 | 7.88 | 22.99 | 7.78 | 2.7 | 3 | 40 | 18.5614
0.4 | 170 | 765 | 1060 | 49.96 | 5.99 | 7.88 | 22.99 | 7.78 | 4.2 | 3 | 50 | 12.6445
0.36 | 135 | 755 | 1090 | 49.96 | 5.99 | 7.88 | 22.99 | 7.78 | 5 | 3 | 60 | 14.4474
0.26 | 135 | 280 | 1040 | 49.96 | 5.99 | 7.88 | 22.99 | 7.78 | 10 | 3 | 80 | 1.6456
0.66 | 225 | 790 | 1005 | 50 | 5.99 | 6.98 | 28.41 | 4.62 | 0.5 | 7 | 20 | 22.9295
0.56 | 170 | 800 | 1040 | 50 | 5.99 | 6.98 | 28.41 | 4.62 | 2.1 | 7 | 40 | 18.15
0.45 | 140 | 820 | 1090 | 50 | 5.99 | 6.98 | 28.41 | 4.62 | 3 | 7 | 50 | 17.5813
0.44 | 110 | 800 | 1105 | 50 | 5.99 | 6.98 | 28.41 | 4.62 | 3.9 | 7 | 60 | 11.253
0.27 | 110 | 420 | 1100 | 50 | 5.99 | 6.98 | 28.41 | 4.62 | 3.7 | 7 | 80 | 17.8596
0.55 | 270 | 745 | 985 | 50 | 5.99 | 6.98 | 28.41 | 4.62 | 0.8 | 7 | 20 | 27.3702
0.48 | 205 | 750 | 1015 | 50 | 5.99 | 6.98 | 28.41 | 4.62 | 1.7 | 7 | 40 | 29.282
0.4 | 170 | 765 | 1060 | 50 | 5.99 | 6.98 | 28.41 | 4.62 | 2.8 | 7 | 50 | 28.4713
0.36 | 135 | 755 | 1090 | 50 | 5.99 | 6.98 | 28.41 | 4.62 | 3.3 | 7 | 60 | 22.6875
0.24 | 135 | 295 | 1060 | 50 | 5.99 | 6.98 | 28.41 | 4.62 | 4.9 | 7 | 80 | 20.207
0.55 | 270 | 745 | 985 | 49.96 | 5.99 | 7.88 | 22.99 | 7.78 | 1.5 | 7 | 20 | 28.1809
0.48 | 205 | 750 | 1015 | 49.96 | 5.99 | 7.88 | 22.99 | 7.78 | 2.7 | 7 | 40 | 24.2
0.4 | 170 | 765 | 1060 | 49.96 | 5.99 | 7.88 | 22.99 | 7.78 | 4.2 | 7 | 50 | 17.061
0.36 | 135 | 755 | 1090 | 49.96 | 5.99 | 7.88 | 22.99 | 7.78 | 5 | 7 | 60 | 18.6945
0.26 | 135 | 280 | 1040 | 49.96 | 5.99 | 7.88 | 22.99 | 7.78 | 10 | 7 | 80 | 7.139
0.66 | 225 | 790 | 1005 | 50 | 5.99 | 6.98 | 28.41 | 4.62 | 0.5 | 28 | 20 | 30.6614
0.56 | 170 | 800 | 1040 | 50 | 5.99 | 6.98 | 28.41 | 4.62 | 2.1 | 28 | 40 | 31.9319
0.45 | 140 | 820 | 1090 | 50 | 5.99 | 6.98 | 28.41 | 4.62 | 3 | 28 | 50 | 30.1048
0.44 | 110 | 800 | 1105 | 50 | 5.99 | 6.98 | 28.41 | 4.62 | 3.9 | 28 | 60 | 20.4006
0.27 | 110 | 420 | 1100 | 50 | 5.99 | 6.98 | 28.41 | 4.62 | 3.7 | 28 | 80 | 27.0072
0.55 | 270 | 745 | 985 | 50 | 5.99 | 6.98 | 28.41 | 4.62 | 0.8 | 28 | 20 | 41.9265
0.48 | 205 | 750 | 1015 | 50 | 5.99 | 6.98 | 28.41 | 4.62 | 1.7 | 28 | 40 | 48.6783
0.4 | 170 | 765 | 1060 | 50 | 5.99 | 6.98 | 28.41 | 4.62 | 2.8 | 28 | 50 | 47.0206
0.36 | 135 | 755 | 1090 | 50 | 5.99 | 6.98 | 28.41 | 4.62 | 3.3 | 28 | 60 | 43.197
0.24 | 135 | 295 | 1060 | 50 | 5.99 | 6.98 | 28.41 | 4.62 | 4.9 | 28 | 80 | 31.7625
0.55 | 270 | 745 | 985 | 49.96 | 5.99 | 7.88 | 22.99 | 7.78 | 1.5 | 28 | 20 | 40.8375
0.48 | 205 | 750 | 1015 | 49.96 | 5.99 | 7.88 | 22.99 | 7.78 | 2.7 | 28 | 40 | 42.2169
0.4 | 170 | 765 | 1060 | 49.96 | 5.99 | 7.88 | 22.99 | 7.78 | 4.2 | 28 | 50 | 31.581
0.36 | 135 | 755 | 1090 | 49.96 | 5.99 | 7.88 | 22.99 | 7.78 | 5 | 28 | 60 | 36.3
0.26 | 135 | 280 | 1040 | 49.96 | 5.99 | 7.88 | 22.99 | 7.78 | 10 | 28 | 80 | 16.214
0.66 | 225 | 790 | 1005 | 50 | 5.99 | 6.98 | 28.41 | 4.62 | 0.5 | 56 | 20 | 40.0873
0.56 | 170 | 800 | 1040 | 50 | 5.99 | 6.98 | 28.41 | 4.62 | 2.1 | 56 | 40 | 36.1548
0.45 | 140 | 820 | 1090 | 50 | 5.99 | 6.98 | 28.41 | 4.62 | 3 | 56 | 50 | 36.0096
0.44 | 110 | 800 | 1105 | 50 | 5.99 | 6.98 | 28.41 | 4.62 | 3.9 | 56 | 60 | 28.4108
0.27 | 110 | 420 | 1100 | 50 | 5.99 | 6.98 | 28.41 | 4.62 | 3.7 | 56 | 80 | 41.6361
0.55 | 270 | 745 | 985 | 50 | 5.99 | 6.98 | 28.41 | 4.62 | 0.8 | 56 | 20 | 50.336
0.48 | 205 | 750 | 1015 | 50 | 5.99 | 6.98 | 28.41 | 4.62 | 1.7 | 56 | 40 | 53.482
0.4 | 170 | 765 | 1060 | 50 | 5.99 | 6.98 | 28.41 | 4.62 | 2.8 | 56 | 50 | 57.233
0.36 | 135 | 755 | 1090 | 50 | 5.99 | 6.98 | 28.41 | 4.62 | 3.3 | 56 | 60 | 50.941
0.24 | 135 | 295 | 1060 | 50 | 5.99 | 6.98 | 28.41 | 4.62 | 4.9 | 56 | 80 | 48.642
0.55 | 270 | 745 | 985 | 49.96 | 5.99 | 7.88 | 22.99 | 7.78 | 1.5 | 56 | 20 | 50.7353
0.48 | 205 | 750 | 1015 | 49.96 | 5.99 | 7.88 | 22.99 | 7.78 | 2.7 | 56 | 40 | 51.8364
0.4 | 170 | 765 | 1060 | 49.96 | 5.99 | 7.88 | 22.99 | 7.78 | 4.2 | 56 | 50 | 42.8945
0.36 | 135 | 755 | 1090 | 49.96 | 5.99 | 7.88 | 22.99 | 7.78 | 5 | 56 | 60 | 48.9445
0.26 | 135 | 280 | 1040 | 49.96 | 5.99 | 7.88 | 22.99 | 7.78 | 10 | 56 | 80 | 24.6114
0.66 | 225 | 790 | 1005 | 50 | 5.99 | 6.98 | 28.41 | 4.62 | 0.5 | 91 | 20 | 41.7813
0.56 | 170 | 800 | 1040 | 50 | 5.99 | 6.98 | 28.41 | 4.62 | 2.1 | 91 | 40 | 43.7536
0.45 | 140 | 820 | 1090 | 50 | 5.99 | 6.98 | 28.41 | 4.62 | 3 | 91 | 50 | 45.5807
0.44 | 110 | 800 | 1105 | 50 | 5.99 | 6.98 | 28.41 | 4.62 | 3.9 | 91 | 60 | 34.8843
0.27 | 110 | 420 | 1100 | 50 | 5.99 | 6.98 | 28.41 | 4.62 | 3.7 | 91 | 80 | 52.9012
0.55 | 270 | 745 | 985 | 50 | 5.99 | 6.98 | 28.41 | 4.62 | 0.8 | 91 | 20 | 53.6151
0.48 | 205 | 750 | 1015 | 50 | 5.99 | 6.98 | 28.41 | 4.62 | 1.7 | 91 | 40 | 63.1015
0.4 | 170 | 765 | 1060 | 50 | 5.99 | 6.98 | 28.41 | 4.62 | 2.8 | 91 | 50 | 69.1636
0.36 | 135 | 755 | 1090 | 50 | 5.99 | 6.98 | 28.41 | 4.62 | 3.3 | 91 | 60 | 64.493
0.24 | 135 | 295 | 1060 | 50 | 5.99 | 6.98 | 28.41 | 4.62 | 4.9 | 91 | 80 | 54.8614
0.55 | 270 | 745 | 985 | 49.96 | 5.99 | 7.88 | 22.99 | 7.78 | 1.5 | 91 | 20 | 52.2478
0.48 | 205 | 750 | 1015 | 49.96 | 5.99 | 7.88 | 22.99 | 7.78 | 2.7 | 91 | 40 | 59.532
0.4 | 170 | 765 | 1060 | 49.96 | 5.99 | 7.88 | 22.99 | 7.78 | 4.2 | 91 | 50 | 47.432
0.36 | 135 | 755 | 1090 | 49.96 | 5.99 | 7.88 | 22.99 | 7.78 | 5 | 91 | 60 | 63.7912
0.26 | 135 | 280 | 1040 | 49.96 | 5.99 | 7.88 | 22.99 | 7.78 | 10 | 91 | 80 | 29.0158
0.66 | 225 | 790 | 1005 | 50 | 5.99 | 6.98 | 28.41 | 4.62 | 0.5 | 182 | 20 | 44.6006
0.56 | 170 | 800 | 1040 | 50 | 5.99 | 6.98 | 28.41 | 4.62 | 2.1 | 182 | 40 | 53.8813
0.45 | 140 | 820 | 1090 | 50 | 5.99 | 6.98 | 28.41 | 4.62 | 3 | 182 | 50 | 53.603
0.44 | 110 | 800 | 1105 | 50 | 5.99 | 6.98 | 28.41 | 4.62 | 3.9 | 182 | 60 | 46.9843
0.27 | 110 | 420 | 1100 | 50 | 5.99 | 6.98 | 28.41 | 4.62 | 3.7 | 182 | 80 | 65.9813
0.55 | 270 | 745 | 985 | 50 | 5.99 | 6.98 | 28.41 | 4.62 | 0.8 | 182 | 20 | 55.539
0.48 | 205 | 750 | 1015 | 50 | 5.99 | 6.98 | 28.41 | 4.62 | 1.7 | 182 | 40 | 70.1195
0.4 | 170 | 765 | 1060 | 50 | 5.99 | 6.98 | 28.41 | 4.62 | 2.8 | 182 | 50 | 77.2706
0.36 | 135 | 755 | 1090 | 50 | 5.99 | 6.98 | 28.41 | 4.62 | 3.3 | 182 | 60 | 79.3276
0.24 | 135 | 295 | 1060 | 50 | 5.99 | 6.98 | 28.41 | 4.62 | 4.9 | 182 | 80 | 67.9173
0.55 | 270 | 745 | 985 | 49.96 | 5.99 | 7.88 | 22.99 | 7.78 | 1.5 | 182 | 20 | 53.7603
0.48 | 205 | 750 | 1015 | 49.96 | 5.99 | 7.88 | 22.99 | 7.78 | 2.7 | 182 | 40 | 67.639
0.4 | 170 | 765 | 1060 | 49.96 | 5.99 | 7.88 | 22.99 | 7.78 | 4.2 | 182 | 50 | 58.7092
0.36 | 135 | 755 | 1090 | 49.96 | 5.99 | 7.88 | 22.99 | 7.78 | 5 | 182 | 60 | 73.4228
0.26 | 135 | 280 | 1040 | 49.96 | 5.99 | 7.88 | 22.99 | 7.78 | 10 | 182 | 80 | 35.332
0.66 | 225 | 790 | 1005 | 50 | 5.99 | 6.98 | 28.41 | 4.62 | 0.5 | 365 | 20 | 47.1295
0.56 | 170 | 800 | 1040 | 50 | 5.99 | 6.98 | 28.41 | 4.62 | 2.1 | 365 | 40 | 63.4524
0.45 | 140 | 820 | 1090 | 50 | 5.99 | 6.98 | 28.41 | 4.62 | 3 | 365 | 50 | 60.0765
0.44 | 110 | 800 | 1105 | 50 | 5.99 | 6.98 | 28.41 | 4.62 | 3.9 | 365 | 60 | 51.2072
0.27 | 110 | 420 | 1100 | 50 | 5.99 | 6.98 | 28.41 | 4.62 | 3.7 | 365 | 80 | 75.262
0.55 | 270 | 745 | 985 | 50 | 5.99 | 6.98 | 28.41 | 4.62 | 0.8 | 365 | 20 | 57.3298
0.48 | 205 | 750 | 1015 | 50 | 5.99 | 6.98 | 28.41 | 4.62 | 1.7 | 365 | 40 | 78.0934
0.4 | 170 | 765 | 1060 | 50 | 5.99 | 6.98 | 28.41 | 4.62 | 2.8 | 365 | 50 | 81.1184
0.36 | 135 | 755 | 1090 | 50 | 5.99 | 6.98 | 28.41 | 4.62 | 3.3 | 365 | 60 | 82.0864
0.24 | 135 | 295 | 1060 | 50 | 5.99 | 6.98 | 28.41 | 4.62 | 4.9 | 365 | 80 | 75.7581
0.55 | 270 | 745 | 985 | 49.96 | 5.99 | 7.88 | 22.99 | 7.78 | 1.5 | 365 | 20 | 55.2728
0.48 | 205 | 750 | 1015 | 49.96 | 5.99 | 7.88 | 22.99 | 7.78 | 2.7 | 365 | 40 | 71.3658
0.4 | 170 | 765 | 1060 | 49.96 | 5.99 | 7.88 | 22.99 | 7.78 | 4.2 | 365 | 50 | 66.2838
0.36 | 135 | 755 | 1090 | 49.96 | 5.99 | 7.88 | 22.99 | 7.78 | 5 | 365 | 60 | 74.536
0.26 | 135 | 280 | 1040 | 49.96 | 5.99 | 7.88 | 22.99 | 7.78 | 10 | 365 | 80 | 42.7614
0.41 | 163 | 857 | 1068 | 48.69 | 17.12 | 6.93 | 15.09 | 0.05 | 0.79 | 1 | 50 | 7.139
0.35 | 184 | 820 | 1068 | 48.69 | 17.12 | 6.93 | 15.09 | 0.05 | 0.88 | 1 | 50 | 9.922
0.31 | 164 | 778 | 1068 | 48.69 | 17.12 | 6.93 | 15.09 | 0.05 | 0.79 | 1 | 60 | 6.171
0.31 | 123 | 767 | 1068 | 48.69 | 17.12 | 6.93 | 15.09 | 0.05 | 0.6 | 1 | 70 | 2.662
0.41 | 163 | 857 | 1068 | 48.69 | 17.12 | 6.93 | 15.09 | 0.05 | 0.79 | 3 | 50 | 17.545
0.35 | 184 | 820 | 1068 | 48.69 | 17.12 | 6.93 | 15.09 | 0.05 | 0.88 | 3 | 50 | 12.826
0.31 | 164 | 778 | 1068 | 48.69 | 17.12 | 6.93 | 15.09 | 0.05 | 0.79 | 3 | 60 | 15.488
0.31 | 123 | 767 | 1068 | 48.69 | 17.12 | 6.93 | 15.09 | 0.05 | 0.6 | 3 | 70 | 10.89
0.41 | 163 | 857 | 1068 | 48.69 | 17.12 | 6.93 | 15.09 | 0.05 | 0.79 | 7 | 50 | 16.698
0.35 | 184 | 820 | 1068 | 48.69 | 17.12 | 6.93 | 15.09 | 0.05 | 0.88 | 7 | 50 | 17.908
0.31 | 164 | 778 | 1068 | 48.69 | 17.12 | 6.93 | 15.09 | 0.05 | 0.79 | 7 | 60 | 20.812
0.31 | 123 | 767 | 1068 | 48.69 | 17.12 | 6.93 | 15.09 | 0.05 | 0.6 | 7 | 70 | 13.794
0.41 | 163 | 857 | 1068 | 48.69 | 17.12 | 6.93 | 15.09 | 0.05 | 0.79 | 14 | 50 | 34.485
0.35 | 184 | 820 | 1068 | 48.69 | 17.12 | 6.93 | 15.09 | 0.05 | 0.88 | 14 | 50 | 22.627
0.31 | 164 | 778 | 1068 | 48.69 | 17.12 | 6.93 | 15.09 | 0.05 | 0.79 | 14 | 60 | 26.257
0.31 | 123 | 767 | 1068 | 48.69 | 17.12 | 6.93 | 15.09 | 0.05 | 0.6 | 14 | 70 | 13.794
0.41 | 163 | 857 | 1068 | 48.69 | 17.12 | 6.93 | 15.09 | 0.05 | 0.79 | 28 | 50 | 41.745
0.35 | 184 | 820 | 1068 | 48.69 | 17.12 | 6.93 | 15.09 | 0.05 | 0.88 | 28 | 50 | 28.556
0.31 | 164 | 778 | 1068 | 48.69 | 17.12 | 6.93 | 15.09 | 0.05 | 0.79 | 28 | 60 | 28.677
0.31 | 123 | 767 | 1068 | 48.69 | 17.12 | 6.93 | 15.09 | 0.05 | 0.6 | 28 | 70 | 26.862
0.41 | 163 | 857 | 1068 | 48.69 | 17.12 | 6.93 | 15.09 | 0.05 | 0.79 | 56 | 50 | 50.215
0.35 | 184 | 820 | 1068 | 48.69 | 17.12 | 6.93 | 15.09 | 0.05 | 0.88 | 56 | 50 | 32.791
0.31 | 164 | 778 | 1068 | 48.69 | 17.12 | 6.93 | 15.09 | 0.05 | 0.79 | 56 | 60 | 38.599
0.31 | 123 | 767 | 1068 | 48.69 | 17.12 | 6.93 | 15.09 | 0.05 | 0.6 | 56 | 70 | 33.638
0.4 | 240 | 684 | 1184 | 51.8 | 1.61 | 13.2 | 26.4 | 0.5 | 0 | 3 | 40 | 16.2382
0.4 | 160 | 684 | 1184 | 51.8 | 1.61 | 13.2 | 26.4 | 0.5 | 0 | 3 | 60 | 5.203
0.4 | 240 | 684 | 1184 | 51.8 | 1.61 | 13.2 | 26.4 | 0.5 | 0 | 7 | 40 | 21.7558
0.4 | 160 | 684 | 1184 | 51.8 | 1.61 | 13.2 | 26.4 | 0.5 | 0 | 7 | 60 | 16.9763
0.4 | 240 | 684 | 1184 | 51.8 | 1.61 | 13.2 | 26.4 | 0.5 | 0 | 28 | 40 | 31.6294
0.4 | 160 | 684 | 1184 | 51.8 | 1.61 | 13.2 | 26.4 | 0.5 | 0 | 28 | 60 | 24.6235
0.4 | 240 | 684 | 1184 | 51.8 | 1.61 | 13.2 | 26.4 | 0.5 | 0 | 56 | 40 | 38.1029
0.4 | 160 | 684 | 1184 | 51.8 | 1.61 | 13.2 | 26.4 | 0.5 | 0 | 56 | 60 | 27.1645
0.4 | 240 | 684 | 1184 | 51.8 | 1.61 | 13.2 | 26.4 | 0.5 | 0 | 90 | 40 | 39.9058
0.4 | 160 | 684 | 1184 | 51.8 | 1.61 | 13.2 | 26.4 | 0.5 | 0 | 90 | 60 | 29.2941
0.45 | 245.4 | 829 | 1026 | 59.15 | 5.93 | 3.85 | 21.63 | 0.85 | 0 | 3 | 40 | 24.563
0.45 | 184.1 | 829 | 1026 | 59.15 | 5.93 | 3.85 | 21.63 | 0.85 | 0 | 3 | 55 | 14.641
0.45 | 122.7 | 829 | 1026 | 59.15 | 5.93 | 3.85 | 21.63 | 0.85 | 0 | 3 | 70 | 5.687
0.45 | 245.4 | 829 | 1026 | 59.15 | 5.93 | 3.85 | 21.63 | 0.85 | 0 | 7 | 40 | 29.403
0.45 | 184.1 | 829 | 1026 | 59.15 | 5.93 | 3.85 | 21.63 | 0.85 | 0 | 7 | 55 | 18.15
0.45 | 122.7 | 829 | 1026 | 59.15 | 5.93 | 3.85 | 21.63 | 0.85 | 0 | 7 | 70 | 8.107
0.45 | 245.4 | 829 | 1026 | 59.15 | 5.93 | 3.85 | 21.63 | 0.85 | 0 | 28 | 40 | 47.916
0.45 | 184.1 | 829 | 1026 | 59.15 | 5.93 | 3.85 | 21.63 | 0.85 | 0 | 28 | 55 | 32.065
0.45 | 122.7 | 829 | 1026 | 59.15 | 5.93 | 3.85 | 21.63 | 0.85 | 0 | 28 | 70 | 13.915
0.45 | 245.4 | 829 | 1026 | 59.15 | 5.93 | 3.85 | 21.63 | 0.85 | 0 | 56 | 40 | 58.443
0.45 | 184.1 | 829 | 1026 | 59.15 | 5.93 | 3.85 | 21.63 | 0.85 | 0 | 56 | 55 | 41.624
0.45 | 122.7 | 829 | 1026 | 59.15 | 5.93 | 3.85 | 21.63 | 0.85 | 0 | 56 | 70 | 19.36
0.45 | 245.4 | 829 | 1026 | 59.15 | 5.93 | 3.85 | 21.63 | 0.85 | 0 | 90 | 40 | 61.831
0.45 | 184.1 | 829 | 1026 | 59.15 | 5.93 | 3.85 | 21.63 | 0.85 | 0 | 90 | 55 | 44.528
0.45 | 122.7 | 829 | 1026 | 59.15 | 5.93 | 3.85 | 21.63 | 0.85 | 0 | 90 | 70 | 25.289
0.45 | 245.4 | 829 | 1026 | 59.15 | 5.93 | 3.85 | 21.63 | 0.85 | 0 | 180 | 40 | 71.027
0.45 | 184.1 | 829 | 1026 | 59.15 | 5.93 | 3.85 | 21.63 | 0.85 | 0 | 180 | 55 | 49.852
0.45 | 122.7 | 829 | 1026 | 59.15 | 5.93 | 3.85 | 21.63 | 0.85 | 0 | 180 | 70 | 34.001
0.4 | 368 | 1100 | 1184 | 73.4 | 0.9 | 4.4 | 17.7 | 0.6 | 0 | 3 | 8 | 25.41
0.4 | 352 | 1100 | 1184 | 73.4 | 0.9 | 4.4 | 17.7 | 0.6 | 0 | 3 | 12 | 28.435
0.4 | 368 | 1100 | 1184 | 73.4 | 0.9 | 4.4 | 17.7 | 0.6 | 0 | 7 | 8 | 42.35
0.4 | 352 | 1100 | 1184 | 73.4 | 0.9 | 4.4 | 17.7 | 0.6 | 0 | 7 | 12 | 39.93
0.4 | 368 | 1100 | 1184 | 73.4 | 0.9 | 4.4 | 17.7 | 0.6 | 0 | 28 | 8 | 54.45
0.4 | 352 | 1100 | 1184 | 73.4 | 0.9 | 4.4 | 17.7 | 0.6 | 0 | 28 | 12 | 50.215
0.4 | 368 | 1100 | 1184 | 73.4 | 0.9 | 4.4 | 17.7 | 0.6 | 0 | 56 | 8 | 65.34
0.4 | 352 | 1100 | 1184 | 73.4 | 0.9 | 4.4 | 17.7 | 0.6 | 0 | 56 | 12 | 56.265
0.4 | 368 | 1100 | 1184 | 73.4 | 0.9 | 4.4 | 17.7 | 0.6 | 0 | 90 | 8 | 65.945
0.4 | 352 | 1100 | 1184 | 73.4 | 0.9 | 4.4 | 17.7 | 0.6 | 0 | 90 | 12 | 57.475
0.485 | 261 | 810 | 975 | 45 | 13.3 | 10.7 | 24 | 0.5 | 0 | 7 | 30 | 29.645
0.46 | 261 | 815 | 980 | 44.4 | 14.5 | 10.3 | 23.4 | 1 | 0 | 7 | 30 | 39.325
0.435 | 261 | 820 | 980 | 44.4 | 13.1 | 10.4 | 23.4 | 1 | 0 | 7 | 30 | 37.51
0.41 | 288 | 780 | 940 | 45 | 13.3 | 10.7 | 24 | 0.5 | 0 | 7 | 30 | 37.51
0.415 | 288 | 785 | 945 | 44.4 | 14.5 | 10.3 | 23.4 | 1 | 0 | 7 | 30 | 39.325
0.415 | 288 | 790 | 950 | 44.4 | 13.1 | 10.4 | 23.4 | 1 | 0 | 7 | 30 | 42.955
0.245 | 486 | 555 | 895 | 45 | 13.3 | 10.7 | 24 | 0.5 | 13.9 | 7 | 30 | 55.62
0.23 | 486 | 565 | 905 | 44.4 | 14.5 | 10.3 | 23.4 | 1 | 13.9 | 7 | 30 | 55.55
0.215 | 486 | 570 | 915 | 44.4 | 13.1 | 10.4 | 23.4 | 1 | 13.9 | 7 | 30 | 65.45
0.485 | 261 | 810 | 975 | 45 | 13.3 | 10.7 | 24 | 0.5 | 0 | 28 | 30 | 49.61
0.46 | 261 | 815 | 980 | 44.4 | 14.5 | 10.3 | 23.4 | 1 | 0 | 28 | 30 | 49.005
0.435 | 261 | 820 | 980 | 44.4 | 13.1 | 10.4 | 23.4 | 1 | 0 | 28 | 30 | 54.4
0.41 | 288 | 780 | 940 | 45 | 13.3 | 10.7 | 24 | 0.5 | 0 | 28 | 30 | 53.82
0.415 | 288 | 785 | 945 | 44.4 | 14.5 | 10.3 | 23.4 | 1 | 0 | 28 | 30 | 51.48
0.415 | 288 | 790 | 950 | 44.4 | 13.1 | 10.4 | 23.4 | 1 | 0 | 28 | 30 | 62.92
0.245 | 486 | 555 | 895 | 45 | 13.3 | 10.7 | 24 | 0.5 | 13.9 | 28 | 30 | 90.72
0.23 | 486 | 565 | 905 | 44.4 | 14.5 | 10.3 | 23.4 | 1 | 13.9 | 28 | 30 | 79.75
0.215 | 486 | 570 | 915 | 44.4 | 13.1 | 10.4 | 23.4 | 1 | 13.9 | 28 | 30 | 78.1
0.485 | 261 | 810 | 975 | 45 | 13.3 | 10.7 | 24 | 0.5 | 0 | 90 | 30 | 56.87
0.46 | 261 | 815 | 980 | 44.4 | 14.5 | 10.3 | 23.4 | 1 | 0 | 90 | 30 | 59.29
0.435 | 261 | 820 | 980 | 44.4 | 13.1 | 10.4 | 23.4 | 1 | 0 | 90 | 30 | 62.315
0.41 | 288 | 780 | 940 | 45 | 13.3 | 10.7 | 24 | 0.5 | 0 | 90 | 30 | 66.55
0.415 | 288 | 785 | 945 | 44.4 | 14.5 | 10.3 | 23.4 | 1 | 0 | 90 | 30 | 69.575
0.415 | 288 | 790 | 950 | 44.4 | 13.1 | 10.4 | 23.4 | 1 | 0 | 90 | 30 | 74.415
0.245 | 486 | 555 | 895 | 45 | 13.3 | 10.7 | 24 | 0.5 | 13.9 | 90 | 30 | 95.58
0.23 | 486 | 565 | 905 | 44.4 | 14.5 | 10.3 | 23.4 | 1 | 13.9 | 90 | 30 | 91.85
0.215 | 486 | 570 | 915 | 44.4 | 13.1 | 10.4 | 23.4 | 1 | 13.9 | 90 | 30 | 90.75
0.35 | 360 | 700 | 1200 | 76.34 | 0.6 | 3.69 | 14.72 | 0.53 | 4 | 7 | 10 | 47.5651
0.35 | 320 | 700 | 1200 | 76.34 | 0.6 | 3.69 | 14.72 | 0.53 | 4 | 7 | 20 | 40.6802
0.35 | 280 | 700 | 1200 | 76.34 | 0.6 | 3.69 | 14.72 | 0.53 | 4 | 7 | 30 | 35.5861
0.35 | 240 | 700 | 1200 | 76.34 | 0.6 | 3.69 | 14.72 | 0.53 | 4 | 7 | 40 | 29.887
0.35 | 360 | 700 | 1200 | 76.34 | 0.6 | 3.69 | 14.72 | 0.53 | 4 | 28 | 10 | 55.16
0.35 | 320 | 700 | 1200 | 76.34 | 0.6 | 3.69 | 14.72 | 0.53 | 4 | 28 | 20 | 47.2021
0.35 | 280 | 700 | 1200 | 76.34 | 0.6 | 3.69 | 14.72 | 0.53 | 4 | 28 | 30 | 40.8012
0.35 | 240 | 700 | 1200 | 76.34 | 0.6 | 3.69 | 14.72 | 0.53 | 4 | 28 | 40 | 36.7719
0.35 | 360 | 700 | 1200 | 76.34 | 0.6 | 3.69 | 14.72 | 0.53 | 4 | 56 | 10 | 62.5207
0.35 | 320 | 700 | 1200 | 76.34 | 0.6 | 3.69 | 14.72 | 0.53 | 4 | 56 | 20 | 54.8009
0.35 | 280 | 700 | 1200 | 76.34 | 0.6 | 3.69 | 14.72 | 0.53 | 4 | 56 | 30 | 52.9012
0.35 | 240 | 700 | 1200 | 76.34 | 0.6 | 3.69 | 14.72 | 0.53 | 4 | 56 | 40 | 44.7216
0.35 | 360 | 700 | 1200 | 76.34 | 0.6 | 3.69 | 14.72 | 0.53 | 4 | 90 | 10 | 65.8361
0.35 | 320 | 700 | 1200 | 76.34 | 0.6 | 3.69 | 14.72 | 0.53 | 4 | 90 | 20 | 60.8509
0.35 | 280 | 700 | 1200 | 76.34 | 0.6 | 3.69 | 14.72 | 0.53 | 4 | 90 | 30 | 58.7092
0.35 | 240 | 700 | 1200 | 76.34 | 0.6 | 3.69 | 14.72 | 0.53 | 4 | 90 | 40 | 54.329
0.35 | 360 | 700 | 1200 | 76.34 | 0.6 | 3.69 | 14.72 | 0.53 | 4 | 180 | 10 | 66.671
0.35 | 320 | 700 | 1200 | 76.34 | 0.6 | 3.69 | 14.72 | 0.53 | 4 | 180 | 20 | 63.3435
0.35 | 280 | 700 | 1200 | 76.34 | 0.6 | 3.69 | 14.72 | 0.53 | 4 | 180 | 30 | 65.0012
0.35 | 240 | 700 | 1200 | 76.34 | 0.6 | 3.69 | 14.72 | 0.53 | 4 | 180 | 40 | 57.8864
0.35 | 360 | 700 | 1200 | 76.34 | 0.6 | 3.69 | 14.72 | 0.53 | 4 | 360 | 10 | 66.308
0.35 | 320 | 700 | 1200 | 76.34 | 0.6 | 3.69 | 14.72 | 0.53 | 4 | 360 | 20 | 62.1577
0.35 | 280 | 700 | 1200 | 76.34 | 0.6 | 3.69 | 14.72 | 0.53 | 4 | 360 | 30 | 66.55
0.35 | 240 | 700 | 1200 | 76.34 | 0.6 | 3.69 | 14.72 | 0.53 | 4 | 360 | 40 | 59.895
0.66 | 224 | 788 | 1003 | 50 | 6 | 7 | 28.4 | 4.6 | 0.545 | 1 | 20 | 6.05
0.56 | 168 | 802 | 1041 | 50 | 6 | 7 | 28.4 | 4.6 | 2.289 | 1 | 40 | 4.719
0.44 | 112 | 801 | 1106 | 50 | 6 | 7 | 28.4 | 4.6 | 4.251 | 1 | 60 | 3.146
0.27 | 112 | 418 | 1101 | 50 | 6 | 7 | 28.4 | 4.6 | 4.033 | 1 | 80 | 2.783
0.55 | 272 | 743 | 985 | 50 | 6 | 7 | 28.4 | 4.6 | 0.872 | 1 | 20 | 9.196
0.48 | 204 | 752 | 1017 | 50 | 6 | 7 | 28.4 | 4.6 | 1.853 | 1 | 40 | 7.018
0.36 | 136 | 756 | 1089 | 50 | 6 | 7 | 28.4 | 4.6 | 3.597 | 1 | 60 | 4.235
0.24 | 136 | 295 | 1062 | 50 | 6 | 7 | 28.4 | 4.6 | 5.341 | 1 | 80 | 3.993
0.55 | 272 | 743 | 985 | 50 | 6 | 7.9 | 23 | 7.8 | 1.635 | 1 | 20 | 8.349
0.48 | 204 | 752 | 1017 | 50 | 6 | 7.9 | 23 | 7.8 | 2.943 | 1 | 40 | 7.26
0.36 | 136 | 756 | 1089 | 50 | 6 | 7.9 | 23 | 7.8 | 5.45 | 1 | 60 | 3.025
0.26 | 136 | 279 | 1038 | 50 | 6 | 7.9 | 23 | 7.8 | 9.483 | 1 | 80 | 1.21
0.66 | 224 | 788 | 1003 | 50 | 6 | 7 | 28.4 | 4.6 | 0.545 | 3 | 20 | 15.609
0.56 | 168 | 802 | 1041 | 50 | 6 | 7 | 28.4 | 4.6 | 2.289 | 3 | 40 | 12.584
0.44 | 112 | 801 | 1106 | 50 | 6 | 7 | 28.4 | 4.6 | 4.251 | 3 | 60 | 11.737
0.27 | 112 | 418 | 1101 | 50 | 6 | 7 | 28.4 | 4.6 | 4.033 | 3 | 80 | 10.285
0.55 | 272 | 743 | 985 | 50 | 6 | 7 | 28.4 | 4.6 | 0.872 | 3 | 20 | 21.296
0.48 | 204 | 752 | 1017 | 50 | 6 | 7 | 28.4 | 4.6 | 1.853 | 3 | 40 | 21.538
0.36 | 136 | 756 | 1089 | 50 | 6 | 7 | 28.4 | 4.6 | 3.597 | 3 | 60 | 16.093
0.24 | 136 | 295 | 1062 | 50 | 6 | 7 | 28.4 | 4.6 | 5.341 | 3 | 80 | 11.858
0.55 | 272 | 743 | 985 | 50 | 6 | 7.9 | 23 | 7.8 | 1.635 | 3 | 20 | 20.328
0.48 | 204 | 752 | 1017 | 50 | 6 | 7.9 | 23 | 7.8 | 2.943 | 3 | 40 | 13.673
0.36 | 136 | 756 | 1089 | 50 | 6 | 7.9 | 23 | 7.8 | 5.45 | 3 | 60 | 14.641
0.26 | 136 | 279 | 1038 | 50 | 6 | 7.9 | 23 | 7.8 | 9.483 | 3 | 80 | 6.292
0.66 | 224 | 788 | 1003 | 50 | 6 | 7 | 28.4 | 4.6 | 0.545 | 7 | 20 | 22.869
0.56 | 168 | 802 | 1041 | 50 | 6 | 7 | 28.4 | 4.6 | 2.289 | 7 | 40 | 20.328
0.44 | 112 | 801 | 1106 | 50 | 6 | 7 | 28.4 | 4.6 | 4.251 | 7 | 60 | 17.545
0.27 | 112 | 418 | 1101 | 50 | 6 | 7 | 28.4 | 4.6 | 4.033 | 7 | 80 | 17.061
0.55 | 272 | 743 | 985 | 50 | 6 | 7 | 28.4 | 4.6 | 0.872 | 7 | 20 | 28.919
0.48 | 204 | 752 | 1017 | 50 | 6 | 7 | 28.4 | 4.6 | 1.853 | 7 | 40 | 29.887
0.36 | 136 | 756 | 1089 | 50 | 6 | 7 | 28.4 | 4.6 | 3.597 | 7 | 60 | 22.869
0.24 | 136 | 295 | 1062 | 50 | 6 | 7 | 28.4 | 4.6 | 5.341 | 7 | 80 | 19.965
0.55 | 272 | 743 | 985 | 50 | 6 | 7.9 | 23 | 7.8 | 1.635 | 7 | 20 | 27.104
0.48 | 204 | 752 | 1017 | 50 | 6 | 7.9 | 23 | 7.8 | 2.943 | 7 | 40 | 26.015
0.36 | 136 | 756 | 1089 | 50 | 6 | 7.9 | 23 | 7.8 | 5.45 | 7 | 60 | 21.538
0.26 | 136 | 279 | 1038 | 50 | 6 | 7.9 | 23 | 7.8 | 9.483 | 7 | 80 | 14.036
0.66 | 224 | 788 | 1003 | 50 | 6 | 7 | 28.4 | 4.6 | 0.545 | 28 | 20 | 30.734
0.56 | 168 | 802 | 1041 | 50 | 6 | 7 | 28.4 | 4.6 | 2.289 | 28 | 40 | 30.976
0.44 | 112 | 801 | 1106 | 50 | 6 | 7 | 28.4 | 4.6 | 4.251 | 28 | 60 | 28.435
0.27 | 112 | 418 | 1101 | 50 | 6 | 7 | 28.4 | 4.6 | 4.033 | 28 | 80 | 25.289
0.55 | 272 | 743 | 985 | 50 | 6 | 7 | 28.4 | 4.6 | 0.872 | 28 | 20 | 44.165
0.48 | 204 | 752 | 1017 | 50 | 6 | 7 | 28.4 | 4.6 | 1.853 | 28 | 40 | 48.763
0.36 | 136 | 756 | 1089 | 50 | 6 | 7 | 28.4 | 4.6 | 3.597 | 28 | 60 | 41.745
0.24 | 136 | 295 | 1062 | 50 | 6 | 7 | 28.4 | 4.6 | 5.341 | 28 | 80 | 36.3
0.55 | 272 | 743 | 985 | 50 | 6 | 7.9 | 23 | 7.8 | 1.635 | 28 | 20 | 42.229
0.48 | 204 | 752 | 1017 | 50 | 6 | 7.9 | 23 | 7.8 | 2.943 | 28 | 40 | 41.261
0.36 | 136 | 756 | 1089 | 50 | 6 | 7.9 | 23 | 7.8 | 5.45 | 28 | 60 | 36.905
0.26 | 136 | 279 | 1038 | 50 | 6 | 7.9 | 23 | 7.8 | 9.483 | 28 | 80 | 30.492
0.66 | 224 | 788 | 1003 | 50 | 6 | 7 | 28.4 | 4.6 | 0.545 | 56 | 20 | 34.485
0.56 | 168 | 802 | 1041 | 50 | 6 | 7 | 28.4 | 4.6 | 2.289 | 56 | 40 | 36.3
0.44 | 112 | 801 | 1106 | 50 | 6 | 7 | 28.4 | 4.6 | 4.251 | 56 | 60 | 30.976
0.27 | 112 | 418 | 1101 | 50 | 6 | 7 | 28.4 | 4.6 | 4.033 | 56 | 80 | 29.403
0.55 | 272 | 743 | 985 | 50 | 6 | 7 | 28.4 | 4.6 | 0.872 | 56 | 20 | 49.368
0.48 | 204 | 752 | 1017 | 50 | 6 | 7 | 28.4 | 4.6 | 1.853 | 56 | 40 | 51.425
0.36 | 136 | 756 | 1089 | 50 | 6 | 7 | 28.4 | 4.6 | 3.597 | 56 | 60 | 46.948
0.24 | 136 | 295 | 1062 | 50 | 6 | 7 | 28.4 | 4.6 | 5.341 | 56 | 80 | 41.624
0.55 | 272 | 743 | 985 | 50 | 6 | 7.9 | 23 | 7.8 | 1.635 | 56 | 20 | 43.681
0.48 | 204 | 752 | 1017 | 50 | 6 | 7.9 | 23 | 7.8 | 2.943 | 56 | 40 | 45.254
0.36 | 136 | 756 | 1089 | 50 | 6 | 7.9 | 23 | 7.8 | 5.45 | 56 | 60 | 41.019
0.26 | 136 | 279 | 1038 | 50 | 6 | 7.9 | 23 | 7.8 | 9.483 | 56 | 80 | 34.243
0.66 | 224 | 788 | 1003 | 50 | 6 | 7 | 28.4 | 4.6 | 0.545 | 91 | 20 | 38.841
0.56 | 168 | 802 | 1041 | 50 | 6 | 7 | 28.4 | 4.6 | 2.289 | 91 | 40 | 42.592
0.44 | 112 | 801 | 1106 | 50 | 6 | 7 | 28.4 | 4.6 | 4.251 | 91 | 60 | 37.026
0.27 | 112 | 418 | 1101 | 50 | 6 | 7 | 28.4 | 4.6 | 4.033 | 91 | 80 | 34.485
0.55 | 272 | 743 | 985 | 50 | 6 | 7 | 28.4 | 4.6 | 0.872 | 91 | 20 | 55.418
0.48 | 204 | 752 | 1017 | 50 | 6 | 7 | 28.4 | 4.6 | 1.853 | 91 | 40 | 62.073
0.36 | 136 | 756 | 1089 | 50 | 6 | 7 | 28.4 | 4.6 | 3.597 | 91 | 60 | 57.838
0.24 | 136 | 295 | 1062 | 50 | 6 | 7 | 28.4 | 4.6 | 5.341 | 91 | 80 | 48.884
0.55 | 272 | 743 | 985 | 50 | 6 | 7.9 | 23 | 7.8 | 1.635 | 91 | 20 | 47.916
0.48 | 204 | 752 | 1017 | 50 | 6 | 7.9 | 23 | 7.8 | 2.943 | 91 | 40 | 49.368
0.36 | 136 | 756 | 1089 | 50 | 6 | 7.9 | 23 | 7.8 | 5.45 | 91 | 60 | 47.19
0.26 | 136 | 279 | 1038 | 50 | 6 | 7.9 | 23 | 7.8 | 9.483 | 91 | 80 | 41.261
0.66 | 224 | 788 | 1003 | 50 | 6 | 7 | 28.4 | 4.6 | 0.545 | 182 | 20 | 43.439
0.56 | 168 | 802 | 1041 | 50 | 6 | 7 | 28.4 | 4.6 | 2.289 | 182 | 40 | 48.158
0.44 | 112 | 801 | 1106 | 50 | 6 | 7 | 28.4 | 4.6 | 4.251 | 182 | 60 | 45.133
0.27 | 112 | 418 | 1101 | 50 | 6 | 7 | 28.4 | 4.6 | 4.033 | 182 | 80 | 40.656
0.55 | 272 | 743 | 985 | 50 | 6 | 7 | 28.4 | 4.6 | 0.872 | 182 | 20 | 59.774
0.48 | 204 | 752 | 1017 | 50 | 6 | 7 | 28.4 | 4.6 | 1.853 | 182 | 40 | 67.881
0.36 | 136 | 756 | 1089 | 50 | 6 | 7 | 28.4 | 4.6 | 3.597 | 182 | 60 | 67.276
0.24 | 136 | 295 | 1062 | 50 | 6 | 7 | 28.4 | 4.6 | 5.341 | 182 | 80 | 58.806
0.55 | 272 | 743 | 985 | 50 | 6 | 7.9 | 23 | 7.8 | 1.635 | 182 | 20 | 52.272
0.48 | 204 | 752 | 1017 | 50 | 6 | 7.9 | 23 | 7.8 | 2.943 | 182 | 40 | 62.315
0.36 | 136 | 756 | 1089 | 50 | 6 | 7.9 | 23 | 7.8 | 5.45 | 182 | 60 | 57.233
0.26 | 136 | 279 | 1038 | 50 | 6 | 7.9 | 23 | 7.8 | 9.483 | 182 | 80 | 47.916
0.66 | 224 | 788 | 1003 | 50 | 6 | 7 | 28.4 | 4.6 | 0.545 | 365 | 20 | 52.272
0.56 | 168 | 802 | 1041 | 50 | 6 | 7 | 28.4 | 4.6 | 2.289 | 365 | 40 | 47.674
0.44 | 112 | 801 | 1106 | 50 | 6 | 7 | 28.4 | 4.6 | 4.251 | 365 | 60 | 49.852
0.27 | 112 | 418 | 1101 | 50 | 6 | 7 | 28.4 | 4.6 | 4.033 | 365 | 80 | 46.827
0.55 | 272 | 743 | 985 | 50 | 6 | 7 | 28.4 | 4.6 | 0.872 | 365 | 20 | 66.187
0.48 | 204 | 752 | 1017 | 50 | 6 | 7 | 28.4 | 4.6 | 1.853 | 365 | 40 | 75.504
0.36 | 136 | 756 | 1089 | 50 | 6 | 7 | 28.4 | 4.6 | 3.597 | 365 | 60 | 79.013
0.24 | 136 | 295 | 1062 | 50 | 6 | 7 | 28.4 | 4.6 | 5.341 | 365 | 80 | 74.536
0.55 | 272 | 743 | 985 | 50 | 6 | 7.9 | 23 | 7.8 | 1.635 | 365 | 20 | 55.902
0.48 | 204 | 752 | 1017 | 50 | 6 | 7.9 | 23 | 7.8 | 2.943 | 365 | 40 | 65.703
0.36 | 136 | 756 | 1089 | 50 | 6 | 7.9 | 23 | 7.8 | 5.45 | 365 | 60 | 67.518
0.26 | 136 | 279 | 1038 | 50 | 6 | 7.9 | 23 | 7.8 | 9.483 | 365 | 80 | 52.514
0.77 | 135 | 895 | 1165 | 52.2 | 4.4 | 9.2 | 27.4 | 3.5 | 0 | 7 | 35 | 7.14
0.76 | 135 | 895 | 1160 | 68.4 | 5.6 | 3.7 | 17.2 | 0.3 | 0 | 7 | 35 | 6.545
0.76 | 135 | 900 | 1170 | 45.8 | 19 | 7.4 | 22.3 | 0.2 | 0 | 7 | 35 | 8.925
0.76 | 135 | 900 | 1170 | 39.5 | 24.7 | 5.7 | 19.5 | 0.21 | 0 | 7 | 35 | 9.282
0.55 | 135 | 830 | 1180 | 52.2 | 4.4 | 9.2 | 27.4 | 3.5 | 0 | 7 | 50 | 10.353
0.55 | 135 | 830 | 1180 | 68.4 | 5.6 | 3.7 | 17.2 | 0.3 | 0 | 7 | 50 | 9.044
0.76 | 120 | 900 | 1165 | 52.2 | 4.4 | 9.2 | 27.4 | 3.5 | 0 | 7 | 42 | 5.355
0.76 | 120 | 895 | 1165 | 68.4 | 5.6 | 3.7 | 17.2 | 0.3 | 0 | 7 | 42 | 5.712
0.74 | 120 | 905 | 1180 | 45.8 | 19 | 7.4 | 22.3 | 0.2 | 0 | 7 | 42 | 7.854
0.73 | 120 | 905 | 1180 | 39.5 | 24.7 | 5.7 | 19.5 | 0.21 | 0 | 7 | 42 | 6.069
0.47 | 120 | 805 | 1180 | 52.2 | 4.4 | 9.2 | 27.4 | 3.5 | 0 | 7 | 60 | 8.449
0.47 | 120 | 805 | 1180 | 68.4 | 5.6 | 3.7 | 17.2 | 0.3 | 0 | 7 | 60 | 8.211
0.76 | 105 | 900 | 1170 | 52.2 | 4.4 | 9.2 | 27.4 | 3.5 | 0 | 7 | 50 | 4.403
0.74 | 105 | 900 | 1170 | 68.4 | 5.6 | 3.7 | 17.2 | 0.3 | 0 | 7 | 50 | 4.522
0.74 | 105 | 900 | 1180 | 45.8 | 19 | 7.4 | 22.3 | 0.2 | 0 | 7 | 50 | 6.307
0.74 | 105 | 900 | 1180 | 39.5 | 24.7 | 5.7 | 19.5 | 0.21 | 0 | 7 | 50 | 5.593
0.77 | 135 | 895 | 1165 | 52.2 | 4.4 | 9.2 | 27.4 | 3.5 | 0 | 14 | 35 | 9.044
0.76 | 135 | 895 | 1160 | 68.4 | 5.6 | 3.7 | 17.2 | 0.3 | 0 | 14 | 35 | 7.854
0.76 | 135 | 900 | 1170 | 45.8 | 19 | 7.4 | 22.3 | 0.2 | 0 | 14 | 35 | 11.781
0.76 | 135 | 900 | 1170 | 39.5 | 24.7 | 5.7 | 19.5 | 0.21 | 0 | 14 | 35 | 12.019
0.55 | 135 | 830 | 1180 | 52.2 | 4.4 | 9.2 | 27.4 | 3.5 | 0 | 14 | 50 | 12.257
0.55 | 135 | 830 | 1180 | 68.4 | 5.6 | 3.7 | 17.2 | 0.3 | 0 | 14 | 50 | 10.591
0.76 | 120 | 900 | 1165 | 52.2 | 4.4 | 9.2 | 27.4 | 3.5 | 0 | 14 | 42 | 6.307
0.76 | 120 | 895 | 1165 | 68.4 | 5.6 | 3.7 | 17.2 | 0.3 | 0 | 14 | 42 | 7.021
0.74 | 120 | 905 | 1180 | 45.8 | 19 | 7.4 | 22.3 | 0.2 | 0 | 14 | 42 | 10.71
0.73 | 120 | 905 | 1180 | 39.5 | 24.7 | 5.7 | 19.5 | 0.21 | 0 | 14 | 42 | 8.568
0.47 | 120 | 805 | 1180 | 52.2 | 4.4 | 9.2 | 27.4 | 3.5 | 0 | 14 | 60 | 10.71
0.47 | 120 | 805 | 1180 | 68.4 | 5.6 | 3.7 | 17.2 | 0.3 | 0 | 14 | 60 | 10.591
0.76 | 105 | 900 | 1170 | 52.2 | 4.4 | 9.2 | 27.4 | 3.5 | 0 | 14 | 50 | 5.236
0.74 | 105 | 900 | 1170 | 68.4 | 5.6 | 3.7 | 17.2 | 0.3 | 0 | 14 | 50 | 5.474
0.74 | 105 | 900 | 1180 | 45.8 | 19 | 7.4 | 22.3 | 0.2 | 0 | 14 | 50 | 7.973
0.74 | 105 | 900 | 1180 | 39.5 | 24.7 | 5.7 | 19.5 | 0.21 | 0 | 14 | 50 | 6.664
0.77 | 135 | 895 | 1165 | 52.2 | 4.4 | 9.2 | 27.4 | 3.5 | 0 | 28 | 35 | 11.424
0.76 | 135 | 895 | 1160 | 68.4 | 5.6 | 3.7 | 17.2 | 0.3 | 0 | 28 | 35 | 10.472
0.76 | 135 | 900 | 1170 | 45.8 | 19 | 7.4 | 22.3 | 0.2 | 0 | 28 | 35 | 14.161
0.76 | 135 | 900 | 1170 | 39.5 | 24.7 | 5.7 | 19.5 | 0.21 | 0 | 28 | 35 | 14.875
0.55 | 135 | 830 | 1180 | 52.2 | 4.4 | 9.2 | 27.4 | 3.5 | 0 | 28 | 50 | 15.589
0.55 | 135 | 830 | 1180 | 68.4 | 5.6 | 3.7 | 17.2 | 0.3 | 0 | 28 | 50 | 13.328
0.76 | 120 | 900 | 1165 | 52.2 | 4.4 | 9.2 | 27.4 | 3.5 | 0 | 28 | 42 | 8.806
0.76 | 120 | 895 | 1165 | 68.4 | 5.6 | 3.7 | 17.2 | 0.3 | 0 | 28 | 42 | 9.401
0.74 | 120 | 905 | 1180 | 45.8 | 19 | 7.4 | 22.3 | 0.2 | 0 | 28 | 42 | 12.376
0.73 | 120 | 905 | 1180 | 39.5 | 24.7 | 5.7 | 19.5 | 0.21 | 0 | 28 | 42 | 10.71
0.47 | 120 | 805 | 1180 | 52.2 | 4.4 | 9.2 | 27.4 | 3.5 | 0 | 28 | 60 | 12.019
0.47 | 120 | 805 | 1180 | 68.4 | 5.6 | 3.7 | 17.2 | 0.3 | 0 | 28 | 60 | 11.424
0.76 | 105 | 900 | 1170 | 52.2 | 4.4 | 9.2 | 27.4 | 3.5 | 0 | 28 | 50 | 6.902
0.74 | 105 | 900 | 1170 | 68.4 | 5.6 | 3.7 | 17.2 | 0.3 | 0 | 28 | 50 | 7.259
0.74 | 105 | 900 | 1180 | 45.8 | 19 | 7.4 | 22.3 | 0.2 | 0 | 28 | 50 | 10.115
0.74 | 105 | 900 | 1180 | 39.5 | 24.7 | 5.7 | 19.5 | 0.21 | 0 | 28 | 50 | 8.687
0.77 | 135 | 895 | 1165 | 52.2 | 4.4 | 9.2 | 27.4 | 3.5 | 0 | 90 | 35 | 16.184
0.76 | 135 | 895 | 1160 | 68.4 | 5.6 | 3.7 | 17.2 | 0.3 | 0 | 90 | 35 | 14.875
0.76 | 135 | 900 | 1170 | 45.8 | 19 | 7.4 | 22.3 | 0.2 | 0 | 90 | 35 | 21.301
0.76 | 135 | 900 | 1170 | 39.5 | 24.7 | 5.7 | 19.5 | 0.21 | 0 | 90 | 35 | 21.182
0.55 | 135 | 830 | 1180 | 52.2 | 4.4 | 9.2 | 27.4 | 3.5 | 0 | 90 | 50 | 23.681
0.55 | 135 | 830 | 1180 | 68.4 | 5.6 | 3.7 | 17.2 | 0.3 | 0 | 90 | 50 | 18.445
0.76 | 120 | 900 | 1165 | 52.2 | 4.4 | 9.2 | 27.4 | 3.5 | 0 | 90 | 42 | 13.328
0.76 | 120 | 895 | 1165 | 68.4 | 5.6 | 3.7 | 17.2 | 0.3 | 0 | 90 | 42 | 14.161
0.74 | 120 | 905 | 1180 | 45.8 | 19 | 7.4 | 22.3 | 0.2 | 0 | 90 | 42 | 19.754
0.73 | 120 | 905 | 1180 | 39.5 | 24.7 | 5.7 | 19.5 | 0.21 | 0 | 90 | 42 | 17.612
0.47 | 120 | 805 | 1180 | 52.2 | 4.4 | 9.2 | 27.4 | 3.5 | 0 | 90 | 60 | 19.754
0.47 | 120 | 805 | 1180 | 68.4 | 5.6 | 3.7 | 17.2 | 0.3 | 0 | 90 | 60 | 18.088
0.76 | 105 | 900 | 1170 | 52.2 | 4.4 | 9.2 | 27.4 | 3.5 | 0 | 90 | 50 | 12.257
0.74 | 105 | 900 | 1170 | 68.4 | 5.6 | 3.7 | 17.2 | 0.3 | 0 | 90 | 50 | 11.662
0.74 | 105 | 900 | 1180 | 45.8 | 19 | 7.4 | 22.3 | 0.2 | 0 | 90 | 50 | 17.374
0.74 | 105 | 900 | 1180 | 39.5 | 24.7 | 5.7 | 19.5 | 0.21 | 0 | 90 | 50 | 15.351
0.77 | 135 | 895 | 1165 | 52.2 | 4.4 | 9.2 | 27.4 | 3.5 | 0 | 180 | 35 | 21.777
0.76 | 135 | 895 | 1160 | 68.4 | 5.6 | 3.7 | 17.2 | 0.3 | 0 | 180 | 35 | 18.088
0.76 | 135 | 900 | 1170 | 45.8 | 19 | 7.4 | 22.3 | 0.2 | 0 | 180 | 35 | 24.276
0.76 | 135 | 900 | 1170 | 39.5 | 24.7 | 5.7 | 19.5 | 0.21 | 0 | 180 | 35 | 23.443
0.55 | 135 | 830 | 1180 | 52.2 | 4.4 | 9.2 | 27.4 | 3.5 | 0 | 180 | 50 | 35.462
0.55 | 135 | 830 | 1180 | 68.4 | 5.6 | 3.7 | 17.2 | 0.3 | 0 | 180 | 50 | 28.917
0.76 | 120 | 900 | 1165 | 52.2 | 4.4 | 9.2 | 27.4 | 3.5 | 0 | 180 | 42 | 19.516
0.76 | 120 | 895 | 1165 | 68.4 | 5.6 | 3.7 | 17.2 | 0.3 | 0 | 180 | 42 | 18.207
0.74 | 120 | 905 | 1180 | 45.8 | 19 | 7.4 | 22.3 | 0.2 | 0 | 180 | 42 | 22.967
0.73 | 120 | 905 | 1180 | 39.5 | 24.7 | 5.7 | 19.5 | 0.21 | 0 | 180 | 42 | 19.397
0.47 | 120 | 805 | 1180 | 52.2 | 4.4 | 9.2 | 27.4 | 3.5 | 0 | 180 | 60 | 27.489
0.47 | 120 | 805 | 1180 | 68.4 | 5.6 | 3.7 | 17.2 | 0.3 | 0 | 180 | 60 | 23.324
0.76 | 105 | 900 | 1170 | 52.2 | 4.4 | 9.2 | 27.4 | 3.5 | 0 | 180 | 50 | 18.564
0.74 | 105 | 900 | 1170 | 68.4 | 5.6 | 3.7 | 17.2 | 0.3 | 0 | 180 | 50 | 16.779
0.74 | 105 | 900 | 1180 | 45.8 | 19 | 7.4 | 22.3 | 0.2 | 0 | 180 | 50 | 23.086
0.74 | 105 | 900 | 1180 | 39.5 | 24.7 | 5.7 | 19.5 | 0.21 | 0 | 180 | 50 | 17.731